## IDS-VDS Characteristic (mA-mm)
VGS (V) | VDS = 0.100 V | VDS = 0.500 V | VDS = 0.900 V
-0.75 | 0.00028143 | 0.0010831 | 0.0034839
-0.74 | 0.00026876 | 0.001052 | 0.003378
-0.73 | 0.0002572 | 0.0010122 | 0.0032786
-0.72 | 0.00024582 | 0.0009766 | 0.0031586
-0.71 | 0.0002354 | 0.000948 | 0.0030654
-0.7 | 0.00022427 | 0.0009104 | 0.0029916
-0.69 | 0.00021644 | 0.0008817 | 0.0028906
-0.68 | 0.00020574 | 0.0008594 | 0.0028182
-0.67 | 0.00019723 | 0.0008225 | 0.0027332
-0.66 | 0.00018861 | 0.0007973 | 0.002649
-0.65 | 0.0001808 | 0.0007672 | 0.002564
-0.64 | 0.00017168 | 0.0007416 | 0.0024729
-0.63 | 0.00016623 | 0.0007133 | 0.0024013
-0.62 | 0.00015717 | 0.0006879 | 0.0023229
-0.61 | 0.00015072 | 0.0006644 | 0.0022622
-0.6 | 0.00014466 | 0.0006383 | 0.0021692
-0.59 | 0.00013834 | 0.0006201 | 0.0021283
-0.58 | 0.00013102 | 0.000602 | 0.0020586
-0.57 | 0.0001266 | 0.0005803 | 0.0019952
-0.56 | 0.00012096 | 0.0005569 | 0.0019334
-0.55 | 0.00011503 | 0.0005422 | 0.001886
-0.54 | 0.00011069 | 0.0005202 | 0.0018068
-0.53 | 0.00010664 | 0.0005038 | 0.0017631
-0.52 | 0.00010289 | 0.00049203 | 0.0017241
-0.51 | 9.964e-05 | 0.00047445 | 0.001675
-0.5 | 9.666e-05 | 0.00046406 | 0.0016523
-0.49 | 9.403e-05 | 0.00045301 | 0.0016144
-0.48 | 9.297e-05 | 0.00044902 | 0.0015841
-0.47 | 9.315e-05 | 0.00044488 | 0.0015635
-0.46 | 9.455e-05 | 0.00045045 | 0.0015927
-0.45 | 9.93e-05 | 0.0004578 | 0.0016238
-0.44 | 0.00010561 | 0.00047867 | 0.0016852
-0.43 | 0.00011786 | 0.00050962 | 0.0017898
-0.42 | 0.00013424 | 0.0005607 | 0.0019488
-0.41 | 0.00016018 | 0.0006392 | 0.0021903
-0.4 | 0.00019463 | 0.000751 | 0.0025269
-0.39 | 0.0002474 | 0.0009034 | 0.0030703
-0.38 | 0.00031766 | 0.0011254 | 0.0037672
-0.37 | 0.00041705 | 0.0014271 | 0.0047922
-0.36 | 0.00055601 | 0.0018515 | 0.006294
-0.35 | 0.0007659 | 0.0024453 | 0.008269
-0.34 | 0.0010241 | 0.0032441 | 0.011187
-0.33 | 0.001402 | 0.0043875 | 0.015055
-0.32 | 0.0018879 | 0.005968 | 0.020564
-0.31 | 0.0025875 | 0.00816 | 0.028111
-0.3 | 0.0035373 | 0.011004 | 0.038764
-0.29 | 0.0048164 | 0.01508 | 0.053027
-0.28 | 0.006688 | 0.020465 | 0.07297
-0.27 | 0.009144 | 0.027868 | 0.10062
-0.26 | 0.012448 | 0.038162 | 0.1369
-0.25 | 0.016866 | 0.051771 | 0.18606
-0.24 | 0.023114 | 0.07124 | 0.2542
-0.23 | 0.031276 | 0.09524 | 0.34723
-0.22 | 0.042793 | 0.12992 | 0.46983
-0.21 | 0.05774 | 0.17516 | 0.6336
-0.2 | 0.0782 | 0.2351 | 0.8521
-0.19 | 0.10536 | 0.31625 | 1.1428
-0.18 | 0.14169 | 0.42306 | 1.5289
-0.17 | 0.19151 | 0.56836 | 2.0215
-0.16 | 0.25439 | 0.7528 | 2.682
-0.15 | 0.34372 | 1.0018 | 3.4867
-0.14 | 0.45536 | 1.3237 | 4.5603
-0.13 | 0.6067 | 1.7436 | 5.892
-0.12 | 0.8009 | 2.2746 | 7.526
-0.11 | 1.0601 | 2.9768 | 9.49
-0.1 | 1.3978 | 3.8341 | 11.819
-0.09 | 1.8192 | 4.9603 | 14.721
-0.08 | 2.3811 | 6.317 | 17.979
-0.07 | 3.0589 | 7.984 | 21.689
-0.06 | 3.9407 | 10.001 | 25.948
-0.05 | 5.0066 | 12.456 | 30.795
-0.04 | 6.279 | 15.278 | 36.074
-0.03 | 7.838 | 18.648 | 41.999
-0.02 | 9.71 | 22.488 | 48.156
-0.01 | 11.947 | 26.857 | 55.038
0 | 14.43 | 31.809 | 62.48
0.01 | 17.355 | 37.243 | 70.33
0.02 | 20.498 | 43.102 | 78.54
0.03 | 24.182 | 49.58 | 87.33
0.04 | 27.971 | 56.567 | 96.23
0.05 | 32.217 | 63.87 | 105.77
0.06 | 36.612 | 71.73 | 115.57
0.07 | 41.309 | 79.86 | 125.77
0.08 | 46.259 | 88.5 | 136.21
0.09 | 51.117 | 97.41 | 146.71
0.1 | 56.331 | 106.61 | 157.7
0.11 | 61.25 | 116.13 | 168.8
0.12 | 66.54 | 126.01 | 180.15
0.13 | 71.59 | 136.12 | 191.58
0.14 | 76.56 | 146.39 | 203.27
0.15 | 81.62 | 156.83 | 215
0.16 | 86.33 | 167.46 | 226.88
0.17 | 91.06 | 178.28 | 238.93
0.18 | 95.39 | 189.23 | 250.75
0.19 | 99.71 | 200.27 | 262.87
0.2 | 103.71 | 211.54 | 275.14
0.21 | 107.68 | 222.72 | 287.37
0.22 | 111.5 | 234.06 | 299.6
0.23 | 114.83 | 245.42 | 311.68
0.24 | 118.24 | 256.74 | 323.95
0.25 | 121.18 | 268.24 | 336.08
0.26 | 124.14 | 279.67 | 348.23
0.27 | 127.01 | 291.02 | 360.13
0.28 | 129.5 | 302.3 | 372.2
0.29 | 131.94 | 313.6 | 384.06
0.3 | 134.13 | 324.86 | 395.97
0.31 | 136.21 | 336.03 | 407.78
0.32 | 138.2 | 347.12 | 419.26
0.33 | 140.11 | 358.09 | 430.94
0.34 | 141.88 | 368.96 | 442.39
0.35 | 143.43 | 379.52 | 453.61
0.36 | 145.06 | 390.13 | 464.79
0.37 | 146.43 | 400.64 | 475.77
0.38 | 147.88 | 410.81 | 486.58
0.39 | 149.01 | 420.82 | 497.21
0.4 | 150.17 | 430.59 | 507.67
0.41 | 151.36 | 440.25 | 517.84
0.42 | 152.4 | 449.74 | 528.02
0.43 | 153.37 | 458.89 | 537.85
0.44 | 154.18 | 467.66 | 547.54
0.45 | 154.92 | 476.35 | 557.05
0.46 | 155.92 | 484.79 | 566.18
0.47 | 156.67 | 492.83 | 575.2
0.48 | 157.35 | 500.67 | 583.8
0.49 | 158.01 | 508.02 | 592.4
0.5 | 158.75 | 515.35 | 600.7

## Tranconductance (mS-mm)
VGS (V) | VDS = 0.100 V | VDS = 0.500 V | VDS = 0.900 V
-0.75 | -0.001267 | -0.00311 | -0.01059
-0.74 | -0.0012115 | -0.003545 | -0.010265
-0.73 | -0.001147 | -0.00377 | -0.01097
-0.72 | -0.00109 | -0.00321 | -0.01066
-0.71 | -0.0010775 | -0.00331 | -0.00835
-0.7 | -0.000948 | -0.003315 | -0.00874
-0.69 | -0.0009265 | -0.00255 | -0.00867
-0.68 | -0.0009605 | -0.00296 | -0.00787
-0.67 | -0.0008565 | -0.003105 | -0.00846
-0.66 | -0.0008215 | -0.002765 | -0.00846
-0.65 | -0.0008465 | -0.002785 | -0.008805
-0.64 | -0.0007285 | -0.002695 | -0.008135
-0.63 | -0.0007255 | -0.002685 | -0.0075
-0.62 | -0.0007755 | -0.002445 | -0.006955
-0.61 | -0.0006255 | -0.00248 | -0.007685
-0.6 | -0.000619 | -0.002215 | -0.006695
-0.59 | -0.000682 | -0.001815 | -0.00553
-0.58 | -0.000587 | -0.00199 | -0.006655
-0.57 | -0.000503 | -0.002255 | -0.00626
-0.56 | -0.0005785 | -0.001905 | -0.00546
-0.55 | -0.0005135 | -0.001835 | -0.00633
-0.54 | -0.0004195 | -0.00192 | -0.006145
-0.53 | -0.00039 | -0.0014085 | -0.004135
-0.52 | -0.00035 | -0.0014675 | -0.004405
-0.51 | -0.0003115 | -0.0013985 | -0.00359
-0.5 | -0.0002805 | -0.001072 | -0.00303
-0.49 | -0.0001845 | -0.000752 | -0.00341
-0.48 | -4.4e-05 | -0.0004065 | -0.002545
-0.47 | 7.9e-05 | 7.15e-05 | 0.00043
-0.46 | 0.0003075 | 0.000646 | 0.003015
-0.45 | 0.000553 | 0.001411 | 0.004625
-0.44 | 0.000928 | 0.002591 | 0.0083
-0.43 | 0.0014315 | 0.0041015 | 0.01318
-0.42 | 0.002116 | 0.006479 | 0.020025
-0.41 | 0.0030195 | 0.009515 | 0.028905
-0.4 | 0.004361 | 0.01321 | 0.044
-0.39 | 0.0061515 | 0.01872 | 0.062015
-0.38 | 0.0084825 | 0.026185 | 0.086095
-0.37 | 0.0119175 | 0.036305 | 0.12634
-0.36 | 0.0174425 | 0.05091 | 0.17384
-0.35 | 0.0234045 | 0.06963 | 0.24465
-0.34 | 0.031805 | 0.09711 | 0.3393
-0.33 | 0.04319 | 0.136195 | 0.46885
-0.32 | 0.059275 | 0.188625 | 0.6528
-0.31 | 0.08247 | 0.2518 | 0.91
-0.3 | 0.111445 | 0.346 | 1.2458
-0.29 | 0.157535 | 0.47305 | 1.7103
-0.28 | 0.21638 | 0.6394 | 2.37965
-0.27 | 0.288 | 0.88485 | 3.1965
-0.26 | 0.3861 | 1.19515 | 4.272
-0.25 | 0.5333 | 1.6539 | 5.865
-0.24 | 0.7205 | 2.17345 | 8.0585
-0.23 | 0.98395 | 2.934 | 10.7815
-0.22 | 1.3232 | 3.996 | 14.3185
-0.21 | 1.77035 | 5.259 | 19.1135
-0.2 | 2.381 | 7.0545 | 25.46
-0.19 | 3.1745 | 9.398 | 33.84
-0.18 | 4.3075 | 12.6055 | 43.935
-0.17 | 5.635 | 16.487 | 57.655
-0.16 | 7.6105 | 21.672 | 73.26
-0.15 | 10.0485 | 28.545 | 93.915
-0.14 | 13.149 | 37.09 | 120.265
-0.13 | 17.277 | 47.545 | 148.285
-0.12 | 22.67 | 61.66 | 179.9
-0.11 | 29.845 | 77.975 | 214.65
-0.1 | 37.955 | 99.175 | 261.55
-0.09 | 49.165 | 124.145 | 308
-0.08 | 61.985 | 151.185 | 348.4
-0.07 | 77.98 | 184.2 | 398.45
-0.06 | 97.385 | 223.6 | 455.3
-0.05 | 116.915 | 263.85 | 506.3
-0.04 | 141.57 | 309.6 | 560.2
-0.03 | 171.55 | 360.5 | 604.1
-0.02 | 205.45 | 410.45 | 651.95
-0.01 | 236 | 466.05 | 716.2
0 | 270.4 | 519.3 | 764.6
0.01 | 303.4 | 564.65 | 803
0.02 | 341.35 | 616.85 | 850
0.03 | 373.65 | 673.25 | 884.5
0.04 | 401.75 | 714.5 | 922
0.05 | 432.05 | 758.15 | 967
0.06 | 454.6 | 799.5 | 1000
0.07 | 482.35 | 838.5 | 1032
0.08 | 490.4 | 877.5 | 1047
0.09 | 503.6 | 905.5 | 1074.5
0.1 | 506.65 | 936 | 1104.5
0.11 | 510.45 | 970 | 1122.5
0.12 | 517 | 999.5 | 1139
0.13 | 501 | 1019 | 1156
0.14 | 501.5 | 1035.5 | 1171
0.15 | 488.5 | 1053.5 | 1180.5
0.16 | 472 | 1072.5 | 1196.5
0.17 | 453 | 1088.5 | 1193.5
0.18 | 432.5 | 1099.5 | 1197
0.19 | 416 | 1115.5 | 1219.5
0.2 | 398.5 | 1122.5 | 1225
0.21 | 389.5 | 1126 | 1223
0.22 | 357.5 | 1135 | 1215.5
0.23 | 337 | 1134 | 1217.5
0.24 | 317.5 | 1141 | 1220
0.25 | 295 | 1146.5 | 1214
0.26 | 291.5 | 1139 | 1202.5
0.27 | 268 | 1131.5 | 1198.5
0.28 | 246.5 | 1129 | 1196.5
0.29 | 231.5 | 1128 | 1188.5
0.3 | 213.5 | 1121.5 | 1186
0.31 | 203.5 | 1113 | 1164.5
0.32 | 195 | 1103 | 1158
0.33 | 184 | 1092 | 1156.5
0.34 | 166 | 1071.5 | 1133.5
0.35 | 159 | 1058.5 | 1120
0.36 | 150 | 1056 | 1108
0.37 | 141 | 1034 | 1089.5
0.38 | 129 | 1009 | 1072
0.39 | 114.5 | 989 | 1054.5
0.4 | 117.5 | 971.5 | 1031.5
0.41 | 111.5 | 957.5 | 1017.5
0.42 | 100.5 | 932 | 1000.5
0.43 | 89 | 896 | 976
0.44 | 77.5 | 873 | 960
0.45 | 87 | 856.5 | 932
0.46 | 87.5 | 824 | 907.5
0.47 | 71.5 | 794 | 881
0.48 | 67 | 759.5 | 860
0.49 | 70 | 734 | 845
0.5 | 74 | 733 | 830