## IDS-VDS Characteristic (mA-mm)
VGS (V) | VDS = 0.100 V | VDS = 0.500 V | VDS = 0.900 V
-0.75 | 0.00030199 | 0.0011689 | 0.0037393
-0.74 | 0.00028603 | 0.0011331 | 0.0036371
-0.73 | 0.00027375 | 0.001097 | 0.0035405
-0.72 | 0.00026096 | 0.0010624 | 0.0034261
-0.71 | 0.00024985 | 0.0010213 | 0.0033034
-0.7 | 0.00024031 | 0.0009849 | 0.0032105
-0.69 | 0.00022956 | 0.000952 | 0.0031342
-0.68 | 0.00021834 | 0.0009183 | 0.0030229
-0.67 | 0.00020925 | 0.0008846 | 0.0029292
-0.66 | 0.00019917 | 0.0008572 | 0.0028528
-0.65 | 0.00019173 | 0.0008235 | 0.0027659
-0.64 | 0.00018227 | 0.0007948 | 0.0026613
-0.63 | 0.00017461 | 0.0007678 | 0.0025872
-0.62 | 0.00016766 | 0.0007398 | 0.0025085
-0.61 | 0.00016131 | 0.0007146 | 0.0024432
-0.6 | 0.00015421 | 0.0006875 | 0.0023592
-0.59 | 0.00014784 | 0.0006606 | 0.0023002
-0.58 | 0.00014148 | 0.0006421 | 0.0022063
-0.57 | 0.00013361 | 0.0006196 | 0.0021493
-0.56 | 0.00012937 | 0.000595 | 0.0020883
-0.55 | 0.00012419 | 0.0005776 | 0.0020303
-0.54 | 0.00011749 | 0.0005566 | 0.0019665
-0.53 | 0.00011365 | 0.0005416 | 0.0019173
-0.52 | 0.00010844 | 0.0005256 | 0.0018594
-0.51 | 0.00010542 | 0.0005106 | 0.0018152
-0.5 | 0.00010198 | 0.0004901 | 0.0017767
-0.49 | 9.978e-05 | 0.00048053 | 0.001745
-0.48 | 9.875e-05 | 0.00047198 | 0.0017204
-0.47 | 9.905e-05 | 0.00047044 | 0.0017021
-0.46 | 0.00010006 | 0.00047193 | 0.0017147
-0.45 | 0.00010457 | 0.00047826 | 0.0017415
-0.44 | 0.00011112 | 0.00050395 | 0.0018072
-0.43 | 0.0001232 | 0.00053397 | 0.0019077
-0.42 | 0.00014048 | 0.0005961 | 0.0020705
-0.41 | 0.00016549 | 0.0006703 | 0.002319
-0.4 | 0.00020293 | 0.0007847 | 0.0026788
-0.39 | 0.00025407 | 0.0009409 | 0.0032161
-0.38 | 0.00032917 | 0.0011687 | 0.0039527
-0.37 | 0.00042606 | 0.0014725 | 0.0050124
-0.36 | 0.0005764 | 0.0019207 | 0.006539
-0.35 | 0.0007638 | 0.0025025 | 0.008635
-0.34 | 0.0010405 | 0.003357 | 0.011522
-0.33 | 0.0014102 | 0.0045043 | 0.015575
-0.32 | 0.0019118 | 0.006145 | 0.021242
-0.31 | 0.0026226 | 0.008356 | 0.029001
-0.3 | 0.0035707 | 0.011288 | 0.040022
-0.29 | 0.0049454 | 0.015486 | 0.054735
-0.28 | 0.006805 | 0.020967 | 0.07526
-0.27 | 0.009352 | 0.028705 | 0.10317
-0.26 | 0.012584 | 0.039123 | 0.14133
-0.25 | 0.017265 | 0.052852 | 0.19256
-0.24 | 0.023305 | 0.07247 | 0.26192
-0.23 | 0.031919 | 0.09773 | 0.35577
-0.22 | 0.043146 | 0.13311 | 0.48072
-0.21 | 0.05864 | 0.17769 | 0.653
-0.2 | 0.07962 | 0.24057 | 0.8785
-0.19 | 0.10707 | 0.32282 | 1.1757
-0.18 | 0.1442 | 0.43182 | 1.5674
-0.17 | 0.19392 | 0.578 | 2.0841
-0.16 | 0.25851 | 0.7696 | 2.7325
-0.15 | 0.34748 | 1.0184 | 3.5829
-0.14 | 0.46111 | 1.3452 | 4.6631
-0.13 | 0.6118 | 1.7736 | 6.013
-0.12 | 0.8107 | 2.3147 | 7.677
-0.11 | 1.0723 | 3.0325 | 9.68
-0.1 | 1.4078 | 3.8911 | 12.083
-0.09 | 1.8443 | 5.0365 | 14.973
-0.08 | 2.4056 | 6.397 | 18.21
-0.07 | 3.0875 | 8.093 | 22.055
-0.06 | 3.9859 | 10.108 | 26.361
-0.05 | 5.0468 | 12.606 | 31.133
-0.04 | 6.351 | 15.49 | 36.552
-0.03 | 7.926 | 18.875 | 42.318
-0.02 | 9.789 | 22.742 | 48.715
-0.01 | 12.027 | 27.108 | 55.608
0 | 14.586 | 32.116 | 63.05
0.01 | 17.512 | 37.518 | 70.95
0.02 | 20.65 | 43.453 | 79.25
0.03 | 24.357 | 49.893 | 87.89
0.04 | 28.146 | 56.887 | 97
0.05 | 32.399 | 64.11 | 106.4
0.06 | 36.844 | 71.98 | 116.27
0.07 | 41.536 | 80.31 | 126.41
0.08 | 46.458 | 88.9 | 136.72
0.09 | 51.339 | 97.87 | 147.46
0.1 | 56.544 | 106.97 | 158.43
0.11 | 61.43 | 116.61 | 169.58
0.12 | 66.84 | 126.45 | 180.82
0.13 | 71.77 | 136.55 | 192.42
0.14 | 76.82 | 146.77 | 204.02
0.15 | 81.82 | 157.25 | 215.76
0.16 | 86.53 | 167.97 | 227.81
0.17 | 91.24 | 178.73 | 239.59
0.18 | 95.55 | 189.74 | 251.69
0.19 | 99.92 | 200.62 | 263.77
0.2 | 104.02 | 211.86 | 275.89
0.21 | 107.94 | 223.24 | 288.24
0.22 | 111.66 | 234.49 | 300.31
0.23 | 115.04 | 245.96 | 312.55
0.24 | 118.37 | 257.16 | 324.71
0.25 | 121.42 | 268.78 | 337.01
0.26 | 124.42 | 280.11 | 348.83
0.27 | 127.14 | 291.53 | 360.98
0.28 | 129.72 | 302.74 | 373.06
0.29 | 132.26 | 314.05 | 384.93
0.3 | 134.32 | 325.42 | 396.93
0.31 | 136.55 | 336.55 | 408.49
0.32 | 138.48 | 347.61 | 420.24
0.33 | 140.37 | 358.57 | 431.77
0.34 | 142.28 | 369.45 | 443.17
0.35 | 143.74 | 380.07 | 454.46
0.36 | 145.18 | 390.62 | 465.48
0.37 | 146.65 | 401.16 | 476.55
0.38 | 148.05 | 411.21 | 487.3
0.39 | 149.34 | 421.34 | 497.88
0.4 | 150.41 | 431.07 | 508.26
0.41 | 151.48 | 440.64 | 518.48
0.42 | 152.56 | 450.17 | 528.63
0.43 | 153.72 | 459.26 | 538.54
0.44 | 154.46 | 468.15 | 548.17
0.45 | 155.35 | 476.71 | 557.44
0.46 | 156.07 | 485.14 | 566.81
0.47 | 156.91 | 493.16 | 575.4
0.48 | 157.83 | 500.92 | 584.2
0.49 | 158.29 | 508.45 | 592.6
0.5 | 158.92 | 515.61 | 601

## Tranconductance (mS-mm)
VGS (V) | VDS = 0.100 V | VDS = 0.500 V | VDS = 0.900 V
-0.75 | -0.001596 | -0.00358 | -0.01022
-0.74 | -0.001412 | -0.003595 | -0.00994
-0.73 | -0.0012535 | -0.003535 | -0.01055
-0.72 | -0.001195 | -0.003785 | -0.011855
-0.71 | -0.0010325 | -0.003875 | -0.01078
-0.7 | -0.0010145 | -0.003465 | -0.00846
-0.69 | -0.0010985 | -0.00333 | -0.00938
-0.68 | -0.0010155 | -0.00337 | -0.01025
-0.67 | -0.0009585 | -0.003055 | -0.008505
-0.66 | -0.000876 | -0.003055 | -0.008165
-0.65 | -0.000845 | -0.00312 | -0.009575
-0.64 | -0.000856 | -0.002785 | -0.008935
-0.63 | -0.0007305 | -0.00275 | -0.00764
-0.62 | -0.000665 | -0.00266 | -0.0072
-0.61 | -0.0006725 | -0.002615 | -0.007465
-0.6 | -0.0006735 | -0.0027 | -0.00715
-0.59 | -0.0006365 | -0.00227 | -0.007645
-0.58 | -0.0007115 | -0.00205 | -0.007545
-0.57 | -0.0006055 | -0.002355 | -0.0059
-0.56 | -0.000471 | -0.0021 | -0.00595
-0.55 | -0.000594 | -0.00192 | -0.00609
-0.54 | -0.000527 | -0.0018 | -0.00565
-0.53 | -0.0004525 | -0.00155 | -0.005355
-0.52 | -0.0004115 | -0.00155 | -0.005105
-0.51 | -0.000323 | -0.001775 | -0.004135
-0.5 | -0.000282 | -0.0015035 | -0.00351
-0.49 | -0.0001615 | -0.000906 | -0.002815
-0.48 | -3.65e-05 | -0.0005045 | -0.002145
-0.47 | 6.55e-05 | -2.5e-06 | -0.000285
-0.46 | 0.000276 | 0.000391 | 0.00197
-0.45 | 0.000553 | 0.001601 | 0.004625
-0.44 | 0.0009315 | 0.0027855 | 0.00831
-0.43 | 0.001468 | 0.0046075 | 0.013165
-0.42 | 0.0021145 | 0.0068165 | 0.020565
-0.41 | 0.0031225 | 0.00943 | 0.030415
-0.4 | 0.004429 | 0.01353 | 0.044855
-0.39 | 0.006312 | 0.0192 | 0.063695
-0.38 | 0.0085995 | 0.02658 | 0.089815
-0.37 | 0.0123615 | 0.0376 | 0.129315
-0.36 | 0.016887 | 0.0515 | 0.18113
-0.35 | 0.023205 | 0.071815 | 0.24915
-0.34 | 0.03232 | 0.10009 | 0.347
-0.33 | 0.043565 | 0.1394 | 0.486
-0.32 | 0.06062 | 0.192585 | 0.6713
-0.31 | 0.082945 | 0.25715 | 0.939
-0.3 | 0.11614 | 0.3565 | 1.2867
-0.29 | 0.161715 | 0.48395 | 1.7619
-0.28 | 0.22033 | 0.66095 | 2.42175
-0.27 | 0.28895 | 0.9078 | 3.3035
-0.26 | 0.39565 | 1.20735 | 4.4695
-0.25 | 0.53605 | 1.66735 | 6.0295
-0.24 | 0.7327 | 2.2439 | 8.1605
-0.23 | 0.99205 | 3.032 | 10.94
-0.22 | 1.33605 | 3.998 | 14.8615
-0.21 | 1.8237 | 5.373 | 19.889
-0.2 | 2.4215 | 7.2565 | 26.135
-0.19 | 3.229 | 9.5625 | 34.445
-0.18 | 4.3425 | 12.759 | 45.42
-0.17 | 5.7155 | 16.889 | 58.255
-0.16 | 7.678 | 22.02 | 74.94
-0.15 | 10.13 | 28.78 | 96.53
-0.14 | 13.216 | 37.76 | 121.505
-0.13 | 17.4795 | 48.475 | 150.695
-0.12 | 23.025 | 62.945 | 183.35
-0.11 | 29.855 | 78.82 | 220.3
-0.1 | 38.6 | 100.2 | 264.65
-0.09 | 49.89 | 125.295 | 306.35
-0.08 | 62.16 | 152.825 | 354.1
-0.07 | 79.015 | 185.55 | 407.55
-0.06 | 97.965 | 225.65 | 453.9
-0.05 | 118.255 | 269.1 | 509.55
-0.04 | 143.96 | 313.45 | 559.25
-0.03 | 171.9 | 362.6 | 608.15
-0.02 | 205.05 | 411.65 | 664.5
-0.01 | 239.85 | 468.7 | 716.75
0 | 274.25 | 520.5 | 767.1
0.01 | 303.2 | 566.85 | 810
0.02 | 342.25 | 618.75 | 847
0.03 | 374.8 | 671.7 | 887.5
0.04 | 402.1 | 710.85 | 925.5
0.05 | 434.9 | 754.65 | 963.5
0.06 | 456.85 | 810 | 1000.5
0.07 | 480.7 | 846 | 1022.5
0.08 | 490.15 | 878 | 1052.5
0.09 | 504.3 | 903.5 | 1085.5
0.1 | 504.55 | 937 | 1106
0.11 | 514.8 | 974 | 1119.5
0.12 | 517 | 997 | 1142
0.13 | 499 | 1016 | 1160
0.14 | 502.5 | 1035 | 1167
0.15 | 485.5 | 1060 | 1189.5
0.16 | 471 | 1074 | 1191.5
0.17 | 451 | 1088.5 | 1194
0.18 | 434 | 1094.5 | 1209
0.19 | 423.5 | 1106 | 1210
0.2 | 401 | 1131 | 1223.5
0.21 | 382 | 1131.5 | 1221
0.22 | 355 | 1136 | 1215.5
0.23 | 335.5 | 1133.5 | 1220
0.24 | 319 | 1141 | 1223
0.25 | 302.5 | 1147.5 | 1206
0.26 | 286 | 1137.5 | 1198.5
0.27 | 265 | 1131.5 | 1211.5
0.28 | 256 | 1126 | 1197.5
0.29 | 230 | 1134 | 1193.5
0.3 | 214.5 | 1125 | 1178
0.31 | 208 | 1109.5 | 1165.5
0.32 | 191 | 1101 | 1164
0.33 | 190 | 1092 | 1146.5
0.34 | 168.5 | 1075 | 1134.5
0.35 | 145 | 1058.5 | 1115.5
0.36 | 145.5 | 1054.5 | 1104.5
0.37 | 143.5 | 1029.5 | 1091
0.38 | 134.5 | 1009 | 1066.5
0.39 | 118 | 993 | 1048
0.4 | 107 | 965 | 1030
0.41 | 107.5 | 955 | 1018.5
0.42 | 112 | 931 | 1003
0.43 | 95 | 899 | 977
0.44 | 81.5 | 872.5 | 945
0.45 | 80.5 | 849.5 | 932
0.46 | 78 | 822.5 | 898
0.47 | 88 | 789 | 869.5
0.48 | 69 | 764.5 | 860
0.49 | 54.5 | 734.5 | 840
0.5 | 63 | 716 | 840