## IDS-VDS Characteristic (mA-mm)
VGS (V) | VDS = 0.100 V | VDS = 0.500 V | VDS = 0.900 V
-0.75 | 0.00031075 | 0.0012021 | 0.0038743
-0.74 | 0.00029863 | 0.0011595 | 0.0037604
-0.73 | 0.00028568 | 0.0011196 | 0.0036445
-0.72 | 0.00027217 | 0.0010847 | 0.0035286
-0.71 | 0.00026154 | 0.0010438 | 0.0034273
-0.7 | 0.00024971 | 0.0010076 | 0.0033245
-0.69 | 0.00023827 | 0.000986 | 0.0032123
-0.68 | 0.00022852 | 0.0009468 | 0.003131
-0.67 | 0.00021849 | 0.0009099 | 0.0030323
-0.66 | 0.00020833 | 0.0008774 | 0.002932
-0.65 | 0.00019943 | 0.000848 | 0.0028354
-0.64 | 0.00018953 | 0.0008117 | 0.0027404
-0.63 | 0.00018267 | 0.0007879 | 0.0026629
-0.62 | 0.00017492 | 0.0007615 | 0.0025799
-0.61 | 0.00016648 | 0.0007302 | 0.0025101
-0.6 | 0.00015822 | 0.0007055 | 0.0024306
-0.59 | 0.00015201 | 0.0006809 | 0.0023528
-0.58 | 0.00014399 | 0.0006576 | 0.0022607
-0.57 | 0.00013859 | 0.0006386 | 0.0022081
-0.56 | 0.00013261 | 0.0006137 | 0.002145
-0.55 | 0.00012746 | 0.0005905 | 0.0020904
-0.54 | 0.00012098 | 0.0005713 | 0.0020169
-0.53 | 0.00011599 | 0.0005566 | 0.0019644
-0.52 | 0.00011137 | 0.0005373 | 0.0019186
-0.51 | 0.00010773 | 0.0005222 | 0.0018515
-0.5 | 0.00010439 | 0.0005079 | 0.0018136
-0.49 | 0.00010205 | 0.00049511 | 0.0017749
-0.48 | 0.00010053 | 0.00048501 | 0.0017557
-0.47 | 9.917e-05 | 0.00048356 | 0.0017319
-0.46 | 0.00010083 | 0.00048084 | 0.0017423
-0.45 | 0.00010384 | 0.00049134 | 0.0017617
-0.44 | 0.00011109 | 0.00050796 | 0.0018062
-0.43 | 0.00012112 | 0.00053746 | 0.0019095
-0.42 | 0.00013849 | 0.0005886 | 0.0020645
-0.41 | 0.00016156 | 0.0006594 | 0.0022864
-0.4 | 0.00019739 | 0.0007625 | 0.0026197
-0.39 | 0.0002451 | 0.0009134 | 0.0031058
-0.38 | 0.00031591 | 0.0011254 | 0.0037985
-0.37 | 0.00041018 | 0.0014091 | 0.0048169
-0.36 | 0.0005453 | 0.0018378 | 0.006262
-0.35 | 0.0007439 | 0.0023886 | 0.008208
-0.34 | 0.0010112 | 0.0032047 | 0.010965
-0.33 | 0.0013509 | 0.0042543 | 0.014763
-0.32 | 0.0018517 | 0.005817 | 0.020106
-0.31 | 0.0025077 | 0.007917 | 0.027569
-0.3 | 0.0034406 | 0.010728 | 0.03771
-0.29 | 0.004718 | 0.014669 | 0.051547
-0.28 | 0.00659 | 0.019972 | 0.07106
-0.27 | 0.008886 | 0.02716 | 0.09807
-0.26 | 0.012176 | 0.03711 | 0.13275
-0.25 | 0.016525 | 0.050258 | 0.18141
-0.24 | 0.022541 | 0.06904 | 0.24676
-0.23 | 0.030651 | 0.0929 | 0.33733
-0.22 | 0.041382 | 0.12633 | 0.45819
-0.21 | 0.056334 | 0.16973 | 0.6179
-0.2 | 0.07614 | 0.22867 | 0.8287
-0.19 | 0.1035 | 0.30719 | 1.1105
-0.18 | 0.13879 | 0.41267 | 1.4909
-0.17 | 0.18727 | 0.55184 | 1.9823
-0.16 | 0.25077 | 0.7354 | 2.6076
-0.15 | 0.33452 | 0.9719 | 3.4062
-0.14 | 0.44715 | 1.2922 | 4.4551
-0.13 | 0.5921 | 1.7044 | 5.768
-0.12 | 0.7844 | 2.2252 | 7.323
-0.11 | 1.0348 | 2.9115 | 9.288
-0.1 | 1.3735 | 3.7665 | 11.646
-0.09 | 1.7863 | 4.8644 | 14.392
-0.08 | 2.3421 | 6.177 | 17.675
-0.07 | 3.0051 | 7.856 | 21.329
-0.06 | 3.8706 | 9.823 | 25.556
-0.05 | 4.9408 | 12.275 | 30.376
-0.04 | 6.177 | 15.066 | 35.626
-0.03 | 7.749 | 18.408 | 41.327
-0.02 | 9.583 | 22.192 | 47.692
-0.01 | 11.791 | 26.537 | 54.507
0 | 14.256 | 31.48 | 61.98
0.01 | 17.2 | 36.836 | 69.75
0.02 | 20.314 | 42.758 | 78
0.03 | 23.946 | 49.178 | 86.55
0.04 | 27.795 | 56.072 | 95.65
0.05 | 31.912 | 63.31 | 105.02
0.06 | 36.413 | 71.09 | 114.81
0.07 | 41.014 | 79.32 | 125.04
0.08 | 46.005 | 87.89 | 135.25
0.09 | 50.852 | 96.83 | 145.93
0.1 | 55.976 | 106.05 | 156.79
0.11 | 60.99 | 115.63 | 167.89
0.12 | 66.2 | 125.31 | 179.42
0.13 | 71.35 | 135.45 | 190.74
0.14 | 76.2 | 145.68 | 202.38
0.15 | 81.31 | 156.15 | 214.11
0.16 | 86.01 | 166.84 | 226.11
0.17 | 90.72 | 177.51 | 237.89
0.18 | 95.19 | 188.49 | 249.91
0.19 | 99.41 | 199.56 | 262.07
0.2 | 103.52 | 210.66 | 274.23
0.21 | 107.35 | 221.92 | 286.5
0.22 | 111.17 | 233.32 | 298.37
0.23 | 114.65 | 244.66 | 310.78
0.24 | 118 | 255.92 | 322.91
0.25 | 121 | 267.5 | 335.1
0.26 | 123.89 | 278.71 | 347.25
0.27 | 126.75 | 290.16 | 359.23
0.28 | 129.27 | 301.48 | 371.21
0.29 | 131.8 | 312.74 | 383.13
0.3 | 133.93 | 324.07 | 395.14
0.31 | 136.05 | 335.2 | 406.82
0.32 | 138.15 | 346.25 | 418.43
0.33 | 139.95 | 357.26 | 430.06
0.34 | 141.76 | 368.1 | 441.47
0.35 | 143.38 | 378.64 | 452.7
0.36 | 144.79 | 389.28 | 463.68
0.37 | 146.27 | 399.77 | 474.86
0.38 | 147.65 | 409.95 | 485.65
0.39 | 148.91 | 420.02 | 496.23
0.4 | 149.99 | 429.6 | 506.71
0.41 | 151.22 | 439.41 | 516.85
0.42 | 152.2 | 448.85 | 527.09
0.43 | 153.26 | 457.93 | 536.89
0.44 | 154.11 | 466.87 | 546.6
0.45 | 154.96 | 475.43 | 555.96
0.46 | 155.89 | 483.92 | 565.26
0.47 | 156.53 | 491.97 | 574.1
0.48 | 157.31 | 499.76 | 582.8
0.49 | 157.99 | 507.24 | 591.1
0.5 | 158.45 | 514.45 | 599.6

## Tranconductance (mS-mm)
VGS (V) | VDS = 0.100 V | VDS = 0.500 V | VDS = 0.900 V
-0.75 | -0.001212 | -0.00426 | -0.01139
-0.74 | -0.0012535 | -0.004125 | -0.01149
-0.73 | -0.001323 | -0.00374 | -0.01159
-0.72 | -0.001207 | -0.00379 | -0.01086
-0.71 | -0.001123 | -0.003855 | -0.010205
-0.7 | -0.0011635 | -0.00289 | -0.01075
-0.69 | -0.0010595 | -0.00304 | -0.009675
-0.68 | -0.000989 | -0.003805 | -0.009
-0.67 | -0.0010095 | -0.00347 | -0.00995
-0.66 | -0.000953 | -0.003095 | -0.009845
-0.65 | -0.00094 | -0.003285 | -0.00958
-0.64 | -0.000838 | -0.003005 | -0.008625
-0.63 | -0.0007305 | -0.00251 | -0.008025
-0.62 | -0.0008095 | -0.002885 | -0.00764
-0.61 | -0.000835 | -0.0028 | -0.007465
-0.6 | -0.0007235 | -0.002465 | -0.007865
-0.59 | -0.0007115 | -0.002395 | -0.008495
-0.58 | -0.000671 | -0.002115 | -0.007235
-0.57 | -0.000569 | -0.002195 | -0.005785
-0.56 | -0.0005565 | -0.002405 | -0.005885
-0.55 | -0.0005815 | -0.00212 | -0.006405
-0.54 | -0.0005735 | -0.001695 | -0.0063
-0.53 | -0.0004805 | -0.0017 | -0.004915
-0.52 | -0.000413 | -0.00172 | -0.005645
-0.51 | -0.000349 | -0.00147 | -0.00525
-0.5 | -0.000284 | -0.0013545 | -0.00383
-0.49 | -0.000193 | -0.0011445 | -0.002895
-0.48 | -0.000144 | -0.0005775 | -0.00215
-0.47 | 1.5e-05 | -0.0002085 | -0.00067
-0.46 | 0.0002335 | 0.000389 | 0.00149
-0.45 | 0.000513 | 0.001356 | 0.003195
-0.44 | 0.000864 | 0.002306 | 0.00739
-0.43 | 0.00137 | 0.004032 | 0.012915
-0.42 | 0.002022 | 0.006097 | 0.018845
-0.41 | 0.002945 | 0.008695 | 0.02776
-0.4 | 0.004177 | 0.0127 | 0.04097
-0.39 | 0.005926 | 0.018145 | 0.05894
-0.38 | 0.008254 | 0.024785 | 0.085555
-0.37 | 0.0114695 | 0.03562 | 0.123175
-0.36 | 0.016686 | 0.048975 | 0.169555
-0.35 | 0.023295 | 0.068345 | 0.23515
-0.34 | 0.03035 | 0.093285 | 0.32775
-0.33 | 0.042025 | 0.130615 | 0.45705
-0.32 | 0.05784 | 0.183135 | 0.6403
-0.31 | 0.079445 | 0.24555 | 0.8802
-0.3 | 0.110515 | 0.3376 | 1.1989
-0.29 | 0.15747 | 0.4622 | 1.6675
-0.28 | 0.2084 | 0.62455 | 2.32615
-0.27 | 0.2793 | 0.8569 | 3.0845
-0.26 | 0.38195 | 1.1549 | 4.167
-0.25 | 0.51825 | 1.5965 | 5.7005
-0.24 | 0.7063 | 2.1321 | 7.796
-0.23 | 0.94205 | 2.8645 | 10.5715
-0.22 | 1.28415 | 3.8415 | 14.0285
-0.21 | 1.7379 | 5.117 | 18.5255
-0.2 | 2.3583 | 6.873 | 24.63
-0.19 | 3.1325 | 9.2 | 33.11
-0.18 | 4.1885 | 12.2325 | 43.59
-0.17 | 5.599 | 16.1365 | 55.835
-0.16 | 7.3625 | 21.003 | 71.195
-0.15 | 9.819 | 27.84 | 92.375
-0.14 | 12.879 | 36.625 | 118.09
-0.13 | 16.8625 | 46.65 | 143.395
-0.12 | 22.135 | 60.355 | 176
-0.11 | 29.455 | 77.065 | 216.15
-0.1 | 37.575 | 97.645 | 255.2
-0.09 | 48.43 | 120.525 | 301.45
-0.08 | 60.94 | 149.58 | 346.85
-0.07 | 76.425 | 182.3 | 394.05
-0.06 | 96.785 | 220.95 | 452.35
-0.05 | 115.32 | 262.15 | 503.5
-0.04 | 140.41 | 306.65 | 547.55
-0.03 | 170.3 | 356.3 | 603.3
-0.02 | 202.1 | 406.45 | 659
-0.01 | 233.65 | 464.4 | 714.4
0 | 270.45 | 514.95 | 762.15
0.01 | 302.9 | 563.9 | 801
0.02 | 337.3 | 617.1 | 840
0.03 | 374.05 | 665.7 | 882.5
0.04 | 398.3 | 706.6 | 923.5
0.05 | 430.9 | 750.9 | 958
0.06 | 455.1 | 800.5 | 1001
0.07 | 479.6 | 840 | 1022
0.08 | 491.9 | 875.5 | 1044.5
0.09 | 498.55 | 908 | 1077
0.1 | 506.9 | 940 | 1098
0.11 | 511.2 | 963 | 1131.5
0.12 | 518 | 991 | 1142.5
0.13 | 500 | 1018.5 | 1148
0.14 | 498 | 1035 | 1168.5
0.15 | 490.5 | 1058 | 1186.5
0.16 | 470.5 | 1068 | 1189
0.17 | 459 | 1082.5 | 1190
0.18 | 434.5 | 1102.5 | 1209
0.19 | 416.5 | 1108.5 | 1216
0.2 | 397 | 1118 | 1221.5
0.21 | 382.5 | 1133 | 1207
0.22 | 365 | 1137 | 1214
0.23 | 341.5 | 1130 | 1227
0.24 | 317.5 | 1142 | 1216
0.25 | 294.5 | 1139.5 | 1217
0.26 | 287.5 | 1133 | 1206.5
0.27 | 269 | 1138.5 | 1198
0.28 | 252.5 | 1129 | 1195
0.29 | 233 | 1129.5 | 1196.5
0.3 | 212.5 | 1123 | 1184.5
0.31 | 211 | 1109 | 1164.5
0.32 | 195 | 1103 | 1162
0.33 | 180.5 | 1092.5 | 1152
0.34 | 171.5 | 1069 | 1132
0.35 | 151.5 | 1059 | 1110.5
0.36 | 144.5 | 1056.5 | 1108
0.37 | 143 | 1033.5 | 1098.5
0.38 | 132 | 1012.5 | 1068.5
0.39 | 117 | 982.5 | 1053
0.4 | 115.5 | 969.5 | 1031
0.41 | 110.5 | 962.5 | 1019
0.42 | 102 | 926 | 1002
0.43 | 95.5 | 901 | 975.5
0.44 | 85 | 875 | 953.5
0.45 | 89 | 852.5 | 933
0.46 | 78.5 | 827 | 907
0.47 | 71 | 792 | 877
0.48 | 73 | 763.5 | 850
0.49 | 57 | 734.5 | 840
0.5 | 46 | 721 | 850