## IDS-VDS Characteristic (mA-mm)
VGS (V) | VDS = 0.100 V | VDS = 0.500 V | VDS = 0.900 V
-0.75 | 0.00030289 | 0.0012235 | 0.0039949
-0.74 | 0.00028934 | 0.001181 | 0.0038827
-0.73 | 0.00027853 | 0.0011497 | 0.0037649
-0.72 | 0.00026677 | 0.0011051 | 0.0036598
-0.71 | 0.00025598 | 0.0010655 | 0.0035511
-0.7 | 0.00024371 | 0.0010316 | 0.0034498
-0.69 | 0.00023295 | 0.0009929 | 0.0033314
-0.68 | 0.00022318 | 0.0009544 | 0.0032145
-0.67 | 0.00021267 | 0.0009224 | 0.0031195
-0.66 | 0.00020421 | 0.000889 | 0.0030464
-0.65 | 0.0001946 | 0.000856 | 0.0029354
-0.64 | 0.00018749 | 0.0008282 | 0.0028482
-0.63 | 0.00017946 | 0.0007913 | 0.0027654
-0.62 | 0.00017108 | 0.0007613 | 0.0026895
-0.61 | 0.00016235 | 0.0007366 | 0.0025919
-0.6 | 0.00015535 | 0.0007112 | 0.0024836
-0.59 | 0.00014847 | 0.0006883 | 0.0024239
-0.58 | 0.00014262 | 0.0006632 | 0.0023288
-0.57 | 0.00013465 | 0.0006452 | 0.002273
-0.56 | 0.00012853 | 0.0006158 | 0.0022021
-0.55 | 0.00012295 | 0.0005982 | 0.002138
-0.54 | 0.00011811 | 0.0005758 | 0.0020791
-0.53 | 0.00011385 | 0.0005618 | 0.0020088
-0.52 | 0.00010946 | 0.0005388 | 0.0019447
-0.51 | 0.0001054 | 0.0005226 | 0.0018922
-0.5 | 0.0001006 | 0.0005104 | 0.0018503
-0.49 | 9.82e-05 | 0.00049264 | 0.0018078
-0.48 | 9.712e-05 | 0.00048464 | 0.0017875
-0.47 | 9.636e-05 | 0.00047886 | 0.0017547
-0.46 | 9.667e-05 | 0.00048033 | 0.0017649
-0.45 | 0.00010086 | 0.00048823 | 0.0017727
-0.44 | 0.00010598 | 0.00050275 | 0.0018243
-0.43 | 0.00011717 | 0.00053281 | 0.0019063
-0.42 | 0.00013265 | 0.0005788 | 0.0020585
-0.41 | 0.00015707 | 0.0006507 | 0.002278
-0.4 | 0.0001894 | 0.0007449 | 0.0025959
-0.39 | 0.00024013 | 0.0008931 | 0.0030611
-0.38 | 0.00030553 | 0.0010929 | 0.0037421
-0.37 | 0.00039895 | 0.0013756 | 0.004679
-0.36 | 0.00053108 | 0.0017719 | 0.006074
-0.35 | 0.0007315 | 0.0023219 | 0.007926
-0.34 | 0.0009788 | 0.0030969 | 0.010591
-0.33 | 0.0013299 | 0.0041366 | 0.014216
-0.32 | 0.0018076 | 0.0056252 | 0.019429
-0.31 | 0.0024693 | 0.007764 | 0.026601
-0.3 | 0.0033894 | 0.010447 | 0.036463
-0.29 | 0.0046067 | 0.014357 | 0.049981
-0.28 | 0.00642 | 0.019429 | 0.06878
-0.27 | 0.008749 | 0.026647 | 0.09444
-0.26 | 0.011983 | 0.036067 | 0.12921
-0.25 | 0.016232 | 0.049265 | 0.17659
-0.24 | 0.022225 | 0.06751 | 0.24185
-0.23 | 0.029939 | 0.09089 | 0.32821
-0.22 | 0.041032 | 0.12386 | 0.4458
-0.21 | 0.055183 | 0.16636 | 0.6019
-0.2 | 0.07604 | 0.22444 | 0.8137
-0.19 | 0.1019 | 0.30068 | 1.0892
-0.18 | 0.1385 | 0.40432 | 1.4613
-0.17 | 0.18458 | 0.54473 | 1.9494
-0.16 | 0.24908 | 0.7243 | 2.5618
-0.15 | 0.3316 | 0.9607 | 3.3494
-0.14 | 0.44402 | 1.2723 | 4.3808
-0.13 | 0.5878 | 1.6844 | 5.6617
-0.12 | 0.7804 | 2.2015 | 7.255
-0.11 | 1.0326 | 2.8826 | 9.197
-0.1 | 1.3552 | 3.7266 | 11.496
-0.09 | 1.791 | 4.813 | 14.263
-0.08 | 2.3113 | 6.128 | 17.518
-0.07 | 3.0099 | 7.77 | 21.221
-0.06 | 3.8424 | 9.76 | 25.339
-0.05 | 4.9106 | 12.168 | 30.09
-0.04 | 6.162 | 14.937 | 35.361
-0.03 | 7.675 | 18.27 | 41.098
-0.02 | 9.583 | 22.05 | 47.472
-0.01 | 11.708 | 26.319 | 54.144
0 | 14.289 | 31.324 | 61.59
0.01 | 17.094 | 36.602 | 69.41
0.02 | 20.346 | 42.452 | 77.52
0.03 | 23.872 | 48.897 | 86.25
0.04 | 27.749 | 55.795 | 95.35
0.05 | 31.971 | 63.07 | 104.54
0.06 | 36.28 | 70.85 | 114.4
0.07 | 41.102 | 79 | 124.55
0.08 | 45.828 | 87.54 | 134.81
0.09 | 50.908 | 96.45 | 145.47
0.1 | 55.954 | 105.58 | 156.27
0.11 | 60.95 | 115.25 | 167.47
0.12 | 66.18 | 124.99 | 178.78
0.13 | 71.21 | 135.09 | 190.3
0.14 | 76.44 | 145.31 | 201.82
0.15 | 81.19 | 155.73 | 213.56
0.16 | 86.16 | 166.46 | 225.53
0.17 | 90.7 | 177.19 | 237.49
0.18 | 95.18 | 188.18 | 249.51
0.19 | 99.56 | 199.24 | 261.41
0.2 | 103.55 | 210.39 | 273.63
0.21 | 107.63 | 221.6 | 285.98
0.22 | 111.22 | 232.96 | 298.09
0.23 | 114.76 | 244.38 | 310.3
0.24 | 118.15 | 255.77 | 322.42
0.25 | 121.24 | 267.32 | 334.75
0.26 | 124.2 | 278.54 | 346.76
0.27 | 126.87 | 289.96 | 358.91
0.28 | 129.54 | 301.4 | 370.86
0.29 | 131.96 | 312.63 | 382.81
0.3 | 134.29 | 324.05 | 394.81
0.31 | 136.33 | 335.14 | 406.54
0.32 | 138.36 | 346.3 | 418.28
0.33 | 140.39 | 357.31 | 429.7
0.34 | 142 | 368.15 | 441.25
0.35 | 143.72 | 378.85 | 452.52
0.36 | 145.18 | 389.42 | 463.66
0.37 | 146.65 | 400 | 474.88
0.38 | 148.17 | 410.24 | 485.52
0.39 | 149.33 | 420.32 | 496.26
0.4 | 150.49 | 430.06 | 506.78
0.41 | 151.6 | 439.81 | 517.06
0.42 | 152.6 | 449.28 | 527.19
0.43 | 153.66 | 458.52 | 537.13
0.44 | 154.5 | 467.48 | 546.82
0.45 | 155.37 | 476.11 | 556.25
0.46 | 156.21 | 484.64 | 565.66
0.47 | 157.13 | 492.75 | 574.5
0.48 | 157.71 | 500.6 | 583.2
0.49 | 158.47 | 508.18 | 591.8
0.5 | 159.08 | 515.46 | 600.3

## Tranconductance (mS-mm)
VGS (V) | VDS = 0.100 V | VDS = 0.500 V | VDS = 0.900 V
-0.75 | -0.001355 | -0.00425 | -0.01122
-0.74 | -0.001218 | -0.00369 | -0.0115
-0.73 | -0.0011285 | -0.003795 | -0.011145
-0.72 | -0.0011275 | -0.00421 | -0.01069
-0.71 | -0.001153 | -0.003675 | -0.0105
-0.7 | -0.0011515 | -0.00363 | -0.010985
-0.69 | -0.0010265 | -0.00386 | -0.011765
-0.68 | -0.001014 | -0.003525 | -0.010595
-0.67 | -0.0009485 | -0.00327 | -0.008405
-0.66 | -0.0009035 | -0.00332 | -0.009205
-0.65 | -0.000836 | -0.00304 | -0.00991
-0.64 | -0.000757 | -0.003235 | -0.0085
-0.63 | -0.0008205 | -0.003345 | -0.007935
-0.62 | -0.0008555 | -0.002735 | -0.008675
-0.61 | -0.0007865 | -0.002505 | -0.010295
-0.6 | -0.000694 | -0.002415 | -0.0084
-0.59 | -0.0006365 | -0.0024 | -0.00774
-0.58 | -0.000691 | -0.002155 | -0.007545
-0.57 | -0.0007045 | -0.00237 | -0.006335
-0.56 | -0.000585 | -0.00235 | -0.00675
-0.55 | -0.000521 | -0.002 | -0.00615
-0.54 | -0.000455 | -0.00182 | -0.00646
-0.53 | -0.0004325 | -0.00185 | -0.00672
-0.52 | -0.0004225 | -0.00196 | -0.00583
-0.51 | -0.000443 | -0.00142 | -0.00472
-0.5 | -0.00036 | -0.001498 | -0.00422
-0.49 | -0.000174 | -0.001288 | -0.00314
-0.48 | -9.2e-05 | -0.000689 | -0.002655
-0.47 | -2.25e-05 | -0.0002155 | -0.00113
-0.46 | 0.000225 | 0.0004685 | 0.0009
-0.45 | 0.0004655 | 0.001121 | 0.00297
-0.44 | 0.0008155 | 0.002229 | 0.00668
-0.43 | 0.0013335 | 0.0038025 | 0.01171
-0.42 | 0.001995 | 0.0058945 | 0.018585
-0.41 | 0.0028375 | 0.008305 | 0.02687
-0.4 | 0.004153 | 0.01212 | 0.039155
-0.39 | 0.0058065 | 0.0174 | 0.05731
-0.38 | 0.007941 | 0.024125 | 0.080895
-0.37 | 0.0112775 | 0.03395 | 0.116595
-0.36 | 0.0166275 | 0.047315 | 0.16235
-0.35 | 0.022386 | 0.06625 | 0.22585
-0.34 | 0.02992 | 0.090735 | 0.3145
-0.33 | 0.04144 | 0.126415 | 0.4419
-0.32 | 0.05697 | 0.18137 | 0.61925
-0.31 | 0.07909 | 0.24109 | 0.8517
-0.3 | 0.10687 | 0.32965 | 1.169
-0.29 | 0.15153 | 0.4491 | 1.61585
-0.28 | 0.207115 | 0.6145 | 2.22295
-0.27 | 0.27815 | 0.8319 | 3.0215
-0.26 | 0.37415 | 1.1309 | 4.1075
-0.25 | 0.5121 | 1.57215 | 5.632
-0.24 | 0.68535 | 2.08125 | 7.581
-0.23 | 0.94035 | 2.8175 | 10.1975
-0.22 | 1.2622 | 3.7735 | 13.6845
-0.21 | 1.7504 | 5.029 | 18.395
-0.2 | 2.33585 | 6.716 | 24.365
-0.19 | 3.123 | 8.994 | 32.38
-0.18 | 4.134 | 12.2025 | 43.01
-0.17 | 5.529 | 15.999 | 55.025
-0.16 | 7.351 | 20.7985 | 70
-0.15 | 9.747 | 27.4 | 90.95
-0.14 | 12.81 | 36.185 | 115.615
-0.13 | 16.819 | 46.46 | 143.71
-0.12 | 22.24 | 59.91 | 176.765
-0.11 | 28.74 | 76.255 | 212.05
-0.1 | 37.92 | 96.52 | 253.3
-0.09 | 47.805 | 120.07 | 301.1
-0.08 | 60.945 | 147.85 | 347.9
-0.07 | 76.555 | 181.6 | 391.05
-0.06 | 95.035 | 219.9 | 443.45
-0.05 | 115.98 | 258.85 | 501.1
-0.04 | 138.22 | 305.1 | 550.4
-0.03 | 171.05 | 355.65 | 605.55
-0.02 | 201.65 | 402.45 | 652.3
-0.01 | 235.3 | 463.7 | 705.9
0 | 269.3 | 514.15 | 763.3
0.01 | 302.85 | 556.4 | 796.5
0.02 | 338.9 | 614.75 | 842
0.03 | 370.15 | 667.15 | 891.5
0.04 | 404.95 | 708.65 | 914.5
0.05 | 426.55 | 752.75 | 952.5
0.06 | 456.55 | 796.5 | 1000.5
0.07 | 477.4 | 834.5 | 1020.5
0.08 | 490.3 | 872.5 | 1046
0.09 | 506.3 | 902 | 1073
0.1 | 502.1 | 940 | 1100
0.11 | 511.3 | 970.5 | 1125.5
0.12 | 513 | 992 | 1141.5
0.13 | 513 | 1016 | 1152
0.14 | 499 | 1032 | 1163
0.15 | 486 | 1057.5 | 1185.5
0.16 | 475.5 | 1073 | 1196.5
0.17 | 451 | 1086 | 1199
0.18 | 443 | 1102.5 | 1196
0.19 | 418.5 | 1110.5 | 1206
0.2 | 403.5 | 1118 | 1228.5
0.21 | 383.5 | 1128.5 | 1223
0.22 | 356.5 | 1139 | 1216
0.23 | 346.5 | 1140.5 | 1216.5
0.24 | 324 | 1147 | 1222.5
0.25 | 302.5 | 1138.5 | 1217
0.26 | 281.5 | 1132 | 1208
0.27 | 267 | 1143 | 1205
0.28 | 254.5 | 1133.5 | 1195
0.29 | 237.5 | 1132.5 | 1197.5
0.3 | 218.5 | 1125.5 | 1186.5
0.31 | 203.5 | 1112.5 | 1173.5
0.32 | 203 | 1108.5 | 1158
0.33 | 182 | 1092.5 | 1148.5
0.34 | 166.5 | 1077 | 1141
0.35 | 159 | 1063.5 | 1120.5
0.36 | 146.5 | 1057.5 | 1118
0.37 | 149.5 | 1041 | 1093
0.38 | 134 | 1016 | 1069
0.39 | 116 | 991 | 1063
0.4 | 113.5 | 974.5 | 1040
0.41 | 105.5 | 961 | 1020.5
0.42 | 103 | 935.5 | 1003.5
0.43 | 95 | 910 | 981.5
0.44 | 85.5 | 879.5 | 956
0.45 | 85.5 | 858 | 942
0.46 | 88 | 832 | 912.5
0.47 | 75 | 798 | 877
0.48 | 67 | 771.5 | 865
0.49 | 68.5 | 743 | 855
0.5 | 61 | 728 | 850