## IDS-VDS Characteristic (mA-mm)
VGS (V) | VDS = 0.100 V | VDS = 0.500 V | VDS = 0.900 V
-0.75 | 0.0003537 | 0.0014487 | 0.0048346
-0.74 | 0.00033781 | 0.0014059 | 0.0046814
-0.73 | 0.00032301 | 0.0013588 | 0.0045554
-0.72 | 0.00030986 | 0.0013092 | 0.0044337
-0.71 | 0.00029244 | 0.0012622 | 0.0042748
-0.7 | 0.00027956 | 0.0012176 | 0.0041601
-0.69 | 0.00026761 | 0.001179 | 0.0040403
-0.68 | 0.00025424 | 0.0011293 | 0.0039082
-0.67 | 0.00024224 | 0.0010984 | 0.0037755
-0.66 | 0.00023211 | 0.001048 | 0.0036527
-0.65 | 0.00022251 | 0.0010095 | 0.0035375
-0.64 | 0.00021285 | 0.0009762 | 0.0034333
-0.63 | 0.00020067 | 0.0009407 | 0.0033151
-0.62 | 0.00019294 | 0.0009037 | 0.0032107
-0.61 | 0.00018363 | 0.0008704 | 0.0031112
-0.6 | 0.00017608 | 0.0008366 | 0.0030157
-0.59 | 0.0001675 | 0.0008027 | 0.0029164
-0.58 | 0.00016053 | 0.0007764 | 0.0028209
-0.57 | 0.00015292 | 0.0007441 | 0.0027238
-0.56 | 0.00014523 | 0.0007199 | 0.0026441
-0.55 | 0.00013989 | 0.0006915 | 0.002555
-0.54 | 0.00013296 | 0.0006707 | 0.0024667
-0.53 | 0.00012773 | 0.0006411 | 0.0024056
-0.52 | 0.00012214 | 0.00062 | 0.0023273
-0.51 | 0.00011816 | 0.0006005 | 0.0022658
-0.5 | 0.00011247 | 0.0005776 | 0.0021978
-0.49 | 0.00010947 | 0.000566 | 0.0021432
-0.48 | 0.00010719 | 0.0005492 | 0.0020986
-0.47 | 0.00010574 | 0.0005418 | 0.0020594
-0.46 | 0.00010565 | 0.0005371 | 0.0020239
-0.45 | 0.0001072 | 0.0005385 | 0.0020414
-0.44 | 0.0001117 | 0.0005442 | 0.0020746
-0.43 | 0.0001195 | 0.0005657 | 0.002109
-0.42 | 0.000133 | 0.0005982 | 0.0022152
-0.41 | 0.00015139 | 0.0006517 | 0.0023902
-0.4 | 0.00018127 | 0.0007336 | 0.0026259
-0.39 | 0.0002204 | 0.000852 | 0.0029971
-0.38 | 0.00028083 | 0.0010263 | 0.0035531
-0.37 | 0.00036026 | 0.0012576 | 0.0043118
-0.36 | 0.00047655 | 0.0016027 | 0.0054352
-0.35 | 0.0006508 | 0.0020579 | 0.007098
-0.34 | 0.0008815 | 0.0027385 | 0.009324
-0.33 | 0.0011799 | 0.0036182 | 0.01245
-0.32 | 0.0016228 | 0.0049122 | 0.01684
-0.31 | 0.0021883 | 0.006764 | 0.02298
-0.3 | 0.0030301 | 0.009133 | 0.031371
-0.29 | 0.0041352 | 0.012501 | 0.043263
-0.28 | 0.005674 | 0.016929 | 0.05954
-0.27 | 0.007909 | 0.023414 | 0.08168
-0.26 | 0.010845 | 0.031609 | 0.11235
-0.25 | 0.014755 | 0.043486 | 0.15405
-0.24 | 0.02004 | 0.05968 | 0.21057
-0.23 | 0.027526 | 0.08042 | 0.28861
-0.22 | 0.037336 | 0.10971 | 0.39325
-0.21 | 0.05105 | 0.14837 | 0.53059
-0.2 | 0.0693 | 0.19999 | 0.7181
-0.19 | 0.09424 | 0.27029 | 0.9726
-0.18 | 0.12686 | 0.362 | 1.31
-0.17 | 0.1724 | 0.49111 | 1.7417
-0.16 | 0.23 | 0.653 | 2.3029
-0.15 | 0.31057 | 0.8718 | 3.0461
-0.14 | 0.41632 | 1.1559 | 3.9853
-0.13 | 0.55358 | 1.5364 | 5.1768
-0.12 | 0.7362 | 2.015 | 6.663
-0.11 | 0.9711 | 2.6584 | 8.474
-0.1 | 1.2935 | 3.4435 | 10.674
-0.09 | 1.6922 | 4.4646 | 13.34
-0.08 | 2.2195 | 5.71 | 16.358
-0.07 | 2.8692 | 7.255 | 19.925
-0.06 | 3.6901 | 9.177 | 24.004
-0.05 | 4.7314 | 11.427 | 28.581
-0.04 | 5.943 | 14.172 | 33.736
-0.03 | 7.474 | 17.341 | 39.309
-0.02 | 9.227 | 21.013 | 45.475
-0.01 | 11.42 | 25.245 | 52.187
0 | 13.845 | 30.019 | 59.53
0.01 | 16.721 | 35.317 | 67.2
0.02 | 19.805 | 41.043 | 75.21
0.03 | 23.425 | 47.49 | 83.86
0.04 | 27.184 | 54.108 | 92.76
0.05 | 31.35 | 61.41 | 102.04
0.06 | 35.831 | 69.03 | 111.76
0.07 | 40.384 | 77.37 | 121.88
0.08 | 45.373 | 85.85 | 132.06
0.09 | 50.238 | 94.69 | 142.66
0.1 | 55.389 | 103.94 | 153.56
0.11 | 60.41 | 113.24 | 164.6
0.12 | 65.62 | 123.27 | 176.03
0.13 | 70.77 | 133.26 | 187.33
0.14 | 75.78 | 143.44 | 199.05
0.15 | 80.89 | 153.96 | 210.75
0.16 | 85.61 | 164.62 | 222.74
0.17 | 90.4 | 175.45 | 234.61
0.18 | 94.8 | 186.37 | 246.68
0.19 | 99.08 | 197.44 | 258.74
0.2 | 103.34 | 208.61 | 270.9
0.21 | 107.15 | 219.96 | 283.29
0.22 | 111.07 | 231.37 | 295.36
0.23 | 114.52 | 242.71 | 307.67
0.24 | 117.89 | 254.28 | 319.98
0.25 | 121.06 | 265.62 | 332.26
0.26 | 123.95 | 277.1 | 344.5
0.27 | 126.83 | 288.58 | 356.38
0.28 | 129.41 | 300 | 368.57
0.29 | 131.94 | 311.36 | 380.54
0.3 | 134.24 | 322.68 | 392.7
0.31 | 136.38 | 333.98 | 404.44
0.32 | 138.36 | 345.11 | 416.18
0.33 | 140.32 | 356.23 | 427.84
0.34 | 142.28 | 367.08 | 439.34
0.35 | 143.78 | 377.91 | 450.78
0.36 | 145.38 | 388.55 | 461.81
0.37 | 146.79 | 399.16 | 473.04
0.38 | 148.23 | 409.53 | 484.02
0.39 | 149.74 | 419.5 | 494.72
0.4 | 150.69 | 429.55 | 505.37
0.41 | 151.81 | 439.27 | 515.64
0.42 | 152.92 | 448.87 | 525.98
0.43 | 153.95 | 458.27 | 536.03
0.44 | 154.93 | 467.15 | 545.74
0.45 | 155.68 | 476.01 | 555.33
0.46 | 156.55 | 484.59 | 564.78
0.47 | 157.35 | 492.8 | 573.7
0.48 | 158.35 | 500.79 | 582.6
0.49 | 158.81 | 508.41 | 591.2
0.5 | 159.63 | 515.86 | 599.9

## Tranconductance (mS-mm)
VGS (V) | VDS = 0.100 V | VDS = 0.500 V | VDS = 0.900 V
-0.75 | -0.001589 | -0.00428 | -0.01532
-0.74 | -0.0015345 | -0.004495 | -0.01396
-0.73 | -0.0013975 | -0.004835 | -0.012385
-0.72 | -0.0015285 | -0.00483 | -0.01403
-0.71 | -0.001515 | -0.00458 | -0.01368
-0.7 | -0.0012415 | -0.00416 | -0.011725
-0.69 | -0.001266 | -0.004415 | -0.012595
-0.68 | -0.0012685 | -0.00403 | -0.01324
-0.67 | -0.0011065 | -0.004065 | -0.012775
-0.66 | -0.0009865 | -0.004445 | -0.0119
-0.65 | -0.000963 | -0.00359 | -0.01097
-0.64 | -0.001092 | -0.00344 | -0.01112
-0.63 | -0.0009955 | -0.003625 | -0.01113
-0.62 | -0.000852 | -0.003515 | -0.010195
-0.61 | -0.000843 | -0.003355 | -0.00975
-0.6 | -0.0008065 | -0.003385 | -0.00974
-0.59 | -0.0007775 | -0.00301 | -0.00974
-0.58 | -0.000729 | -0.00293 | -0.00963
-0.57 | -0.000765 | -0.002825 | -0.00884
-0.56 | -0.0006515 | -0.00263 | -0.00844
-0.55 | -0.0006135 | -0.00246 | -0.00887
-0.54 | -0.000608 | -0.00252 | -0.00747
-0.53 | -0.000541 | -0.002535 | -0.00697
-0.52 | -0.0004785 | -0.00203 | -0.00699
-0.51 | -0.0004835 | -0.00212 | -0.006475
-0.5 | -0.0004345 | -0.001725 | -0.00613
-0.49 | -0.000264 | -0.00142 | -0.00496
-0.48 | -0.0001865 | -0.00121 | -0.00419
-0.47 | -7.7e-05 | -0.000605 | -0.003735
-0.46 | 7.3e-05 | -0.000165 | -0.0009
-0.45 | 0.0003025 | 0.000355 | 0.002535
-0.44 | 0.000615 | 0.00136 | 0.00338
-0.43 | 0.001065 | 0.0027 | 0.00703
-0.42 | 0.0015945 | 0.0043 | 0.01406
-0.41 | 0.0024135 | 0.00677 | 0.020535
-0.4 | 0.0034505 | 0.010015 | 0.030345
-0.39 | 0.004978 | 0.014635 | 0.04636
-0.38 | 0.006993 | 0.02028 | 0.065735
-0.37 | 0.009786 | 0.02882 | 0.094105
-0.36 | 0.014527 | 0.040015 | 0.13931
-0.35 | 0.0202475 | 0.05679 | 0.19444
-0.34 | 0.026455 | 0.078015 | 0.2676
-0.33 | 0.037065 | 0.108685 | 0.3758
-0.32 | 0.05042 | 0.15729 | 0.5265
-0.31 | 0.070365 | 0.21104 | 0.72655
-0.3 | 0.097345 | 0.28685 | 1.01415
-0.29 | 0.132195 | 0.3898 | 1.40845
-0.28 | 0.18869 | 0.54565 | 1.92085
-0.27 | 0.25855 | 0.734 | 2.6405
-0.26 | 0.3423 | 1.0036 | 3.6185
-0.25 | 0.45975 | 1.40355 | 4.911
-0.24 | 0.63855 | 1.8467 | 6.728
-0.23 | 0.8648 | 2.5015 | 9.134
-0.22 | 1.1762 | 3.3975 | 12.099
-0.21 | 1.5982 | 4.514 | 16.2425
-0.2 | 2.1595 | 6.096 | 22.1005
-0.19 | 2.878 | 8.1005 | 29.595
-0.18 | 3.908 | 11.041 | 38.455
-0.17 | 5.157 | 14.55 | 49.645
-0.16 | 6.9085 | 19.0345 | 65.22
-0.15 | 9.316 | 25.145 | 84.12
-0.14 | 12.1505 | 33.23 | 106.535
-0.13 | 15.994 | 42.955 | 133.885
-0.12 | 20.876 | 56.1 | 164.86
-0.11 | 27.865 | 71.425 | 200.55
-0.1 | 36.055 | 90.31 | 243.3
-0.09 | 46.3 | 113.325 | 284.2
-0.08 | 58.85 | 139.52 | 329.25
-0.07 | 73.53 | 173.35 | 382.3
-0.06 | 93.11 | 208.6 | 432.8
-0.05 | 112.645 | 249.75 | 486.6
-0.04 | 137.13 | 295.7 | 536.4
-0.03 | 164.2 | 342.05 | 586.95
-0.02 | 197.3 | 395.2 | 643.9
-0.01 | 230.9 | 450.3 | 702.75
0 | 265.05 | 503.6 | 750.65
0.01 | 298 | 551.2 | 784
0.02 | 335.2 | 608.65 | 833
0.03 | 368.95 | 653.25 | 877.5
0.04 | 396.25 | 696 | 909
0.05 | 432.35 | 746.1 | 950
0.06 | 451.7 | 798 | 992
0.07 | 477.1 | 841 | 1015
0.08 | 492.7 | 866 | 1039
0.09 | 500.8 | 904.5 | 1075
0.1 | 508.6 | 927.5 | 1097
0.11 | 511.55 | 966.5 | 1123.5
0.12 | 518 | 1001 | 1136.5
0.13 | 508 | 1008.5 | 1151
0.14 | 506 | 1035 | 1171
0.15 | 491.5 | 1059 | 1184.5
0.16 | 475.5 | 1074.5 | 1193
0.17 | 459.5 | 1087.5 | 1197
0.18 | 434 | 1099.5 | 1206.5
0.19 | 427 | 1112 | 1211
0.2 | 403.5 | 1126 | 1227.5
0.21 | 386.5 | 1138 | 1223
0.22 | 368.5 | 1137.5 | 1219
0.23 | 341 | 1145.5 | 1231
0.24 | 327 | 1145.5 | 1229.5
0.25 | 303 | 1141 | 1226
0.26 | 288.5 | 1148 | 1206
0.27 | 273 | 1145 | 1203.5
0.28 | 255.5 | 1139 | 1208
0.29 | 241.5 | 1134 | 1206.5
0.3 | 222 | 1131 | 1195
0.31 | 206 | 1121.5 | 1174
0.32 | 197 | 1112.5 | 1170
0.33 | 196 | 1098.5 | 1158
0.34 | 173 | 1084 | 1147
0.35 | 155 | 1073.5 | 1123.5
0.36 | 150.5 | 1062.5 | 1113
0.37 | 142.5 | 1049 | 1110.5
0.38 | 147.5 | 1017 | 1084
0.39 | 123 | 1001 | 1067.5
0.4 | 103.5 | 988.5 | 1046
0.41 | 111.5 | 966 | 1030.5
0.42 | 107 | 950 | 1019.5
0.43 | 100.5 | 914 | 988
0.44 | 86.5 | 887 | 965
0.45 | 81 | 872 | 952
0.46 | 83.5 | 839.5 | 918.5
0.47 | 90 | 810 | 891
0.48 | 73 | 780.5 | 875
0.49 | 64 | 753.5 | 865
0.5 | 82 | 745 | 870