## IDS-VDS Characteristic (mA-mm)
VGS (V) | VDS = 0.100 V | VDS = 0.500 V | VDS = 0.900 V
-0.75 | 0.00033157 | 0.0013193 | 0.0043872
-0.74 | 0.0003141 | 0.0012644 | 0.0042531
-0.73 | 0.00030006 | 0.0012235 | 0.0041124
-0.72 | 0.00028565 | 0.0011757 | 0.0039778
-0.71 | 0.0002744 | 0.0011348 | 0.0038649
-0.7 | 0.00026166 | 0.0011038 | 0.0037578
-0.69 | 0.0002491 | 0.001062 | 0.0036321
-0.68 | 0.00023895 | 0.001017 | 0.0035118
-0.67 | 0.00022874 | 0.0009825 | 0.0033966
-0.66 | 0.00021809 | 0.0009436 | 0.0033069
-0.65 | 0.00020886 | 0.00091 | 0.0031905
-0.64 | 0.00019974 | 0.0008788 | 0.0030976
-0.63 | 0.00018982 | 0.0008516 | 0.0029958
-0.62 | 0.00018287 | 0.0008182 | 0.0029014
-0.61 | 0.00017346 | 0.0007849 | 0.0028253
-0.6 | 0.00016638 | 0.0007584 | 0.0027266
-0.59 | 0.00015844 | 0.0007295 | 0.0026323
-0.58 | 0.00015264 | 0.0007128 | 0.0025465
-0.57 | 0.00014504 | 0.0006796 | 0.0024647
-0.56 | 0.00013825 | 0.0006589 | 0.0023835
-0.55 | 0.00013259 | 0.0006332 | 0.0023068
-0.54 | 0.00012578 | 0.0006145 | 0.0022343
-0.53 | 0.00012119 | 0.0005936 | 0.002178
-0.52 | 0.00011461 | 0.0005695 | 0.0021287
-0.51 | 0.0001108 | 0.0005531 | 0.0020524
-0.5 | 0.0001066 | 0.0005368 | 0.0019962
-0.49 | 0.00010399 | 0.0005252 | 0.0019376
-0.48 | 0.00010174 | 0.0005079 | 0.0019239
-0.47 | 0.00010056 | 0.0005023 | 0.0018792
-0.46 | 0.00010117 | 0.00050366 | 0.0018626
-0.45 | 0.00010309 | 0.00050194 | 0.0018783
-0.44 | 0.00010931 | 0.00051546 | 0.0019039
-0.43 | 0.00011755 | 0.00053683 | 0.001971
-0.42 | 0.00013197 | 0.0005783 | 0.0020949
-0.41 | 0.00015157 | 0.0006339 | 0.0022681
-0.4 | 0.00018295 | 0.0007215 | 0.0025447
-0.39 | 0.00022439 | 0.0008423 | 0.0029451
-0.38 | 0.0002861 | 0.0010256 | 0.0035157
-0.37 | 0.00037008 | 0.0012774 | 0.0043539
-0.36 | 0.0004896 | 0.0016253 | 0.0055092
-0.35 | 0.0006686 | 0.0021269 | 0.007272
-0.34 | 0.0009076 | 0.0028016 | 0.009571
-0.33 | 0.001215 | 0.003784 | 0.012846
-0.32 | 0.0016726 | 0.0050375 | 0.017442
-0.31 | 0.0022571 | 0.007002 | 0.023704
-0.3 | 0.003118 | 0.009476 | 0.032674
-0.29 | 0.0042543 | 0.012969 | 0.044919
-0.28 | 0.005933 | 0.017581 | 0.06168
-0.27 | 0.008022 | 0.024209 | 0.08501
-0.26 | 0.011088 | 0.032673 | 0.11708
-0.25 | 0.014999 | 0.044868 | 0.16021
-0.24 | 0.020664 | 0.06152 | 0.21825
-0.23 | 0.028059 | 0.08306 | 0.29677
-0.22 | 0.03818 | 0.11388 | 0.40596
-0.21 | 0.052142 | 0.15214 | 0.54978
-0.2 | 0.07066 | 0.20659 | 0.7437
-0.19 | 0.0961 | 0.27787 | 1.0038
-0.18 | 0.12933 | 0.37539 | 1.3477
-0.17 | 0.17469 | 0.50236 | 1.793
-0.16 | 0.23626 | 0.6727 | 2.3714
-0.15 | 0.31435 | 0.8897 | 3.1368
-0.14 | 0.42481 | 1.1895 | 4.099
-0.13 | 0.56075 | 1.5719 | 5.3125
-0.12 | 0.7491 | 2.0535 | 6.823
-0.11 | 0.9848 | 2.7018 | 8.667
-0.1 | 1.3064 | 3.4988 | 10.929
-0.09 | 1.7219 | 4.5405 | 13.586
-0.08 | 2.2343 | 5.799 | 16.685
-0.07 | 2.9108 | 7.398 | 20.312
-0.06 | 3.7246 | 9.284 | 24.375
-0.05 | 4.7869 | 11.658 | 29.056
-0.04 | 5.981 | 14.374 | 34.18
-0.03 | 7.562 | 17.609 | 39.843
-0.02 | 9.329 | 21.278 | 46.021
-0.01 | 11.53 | 25.555 | 52.692
0 | 13.989 | 30.379 | 60.15
0.01 | 16.864 | 35.621 | 67.82
0.02 | 19.991 | 41.525 | 75.82
0.03 | 23.524 | 47.792 | 84.55
0.04 | 27.447 | 54.631 | 93.5
0.05 | 31.485 | 61.85 | 102.85
0.06 | 36.072 | 69.71 | 112.58
0.07 | 40.674 | 77.92 | 122.54
0.08 | 45.581 | 86.39 | 132.96
0.09 | 50.594 | 95.27 | 143.58
0.1 | 55.572 | 104.42 | 154.33
0.11 | 60.75 | 114.01 | 165.65
0.12 | 65.88 | 123.9 | 176.83
0.13 | 71.1 | 133.94 | 188.36
0.14 | 76.06 | 144.04 | 199.95
0.15 | 81.15 | 154.6 | 211.7
0.16 | 85.93 | 165.39 | 223.56
0.17 | 90.52 | 176.2 | 235.52
0.18 | 95.11 | 187.21 | 247.6
0.19 | 99.31 | 198.08 | 259.66
0.2 | 103.65 | 209.39 | 271.83
0.21 | 107.47 | 220.77 | 284
0.22 | 111.3 | 232.05 | 296.3
0.23 | 114.87 | 243.58 | 308.59
0.24 | 118.11 | 254.91 | 320.75
0.25 | 121.32 | 266.42 | 333.16
0.26 | 124.17 | 277.82 | 345.07
0.27 | 127.11 | 289.34 | 357.3
0.28 | 129.7 | 300.58 | 369.29
0.29 | 132.1 | 312 | 381.28
0.3 | 134.41 | 323.48 | 393.36
0.31 | 136.57 | 334.61 | 405.11
0.32 | 138.68 | 345.79 | 416.78
0.33 | 140.55 | 356.67 | 428.53
0.34 | 142.44 | 367.71 | 439.87
0.35 | 143.94 | 378.49 | 451.17
0.36 | 145.54 | 389.12 | 462.44
0.37 | 147.23 | 399.73 | 473.61
0.38 | 148.47 | 409.91 | 484.51
0.39 | 149.72 | 420.17 | 495.33
0.4 | 150.85 | 430 | 505.61
0.41 | 151.92 | 439.72 | 516.05
0.42 | 153.3 | 449.23 | 526.38
0.43 | 154.12 | 458.49 | 536.23
0.44 | 154.96 | 467.59 | 545.99
0.45 | 155.85 | 476.22 | 555.4
0.46 | 156.75 | 484.81 | 564.89
0.47 | 157.61 | 492.93 | 573.9
0.48 | 158.32 | 500.88 | 582.3
0.49 | 158.87 | 508.48 | 591.1
0.5 | 159.68 | 515.8 | 599.6

## Tranconductance (mS-mm)
VGS (V) | VDS = 0.100 V | VDS = 0.500 V | VDS = 0.900 V
-0.75 | -0.001747 | -0.00549 | -0.01341
-0.74 | -0.0015755 | -0.00479 | -0.01374
-0.73 | -0.0014225 | -0.004435 | -0.013765
-0.72 | -0.001283 | -0.004435 | -0.012375
-0.71 | -0.0011995 | -0.003595 | -0.011
-0.7 | -0.001265 | -0.00364 | -0.01164
-0.69 | -0.0011355 | -0.00434 | -0.0123
-0.68 | -0.001018 | -0.003975 | -0.011775
-0.67 | -0.001043 | -0.00367 | -0.010245
-0.66 | -0.000994 | -0.003625 | -0.010305
-0.65 | -0.0009175 | -0.00324 | -0.010465
-0.64 | -0.000952 | -0.00292 | -0.009735
-0.63 | -0.0008435 | -0.00303 | -0.00981
-0.62 | -0.000818 | -0.003335 | -0.008525
-0.61 | -0.0008245 | -0.00299 | -0.00874
-0.6 | -0.000751 | -0.00277 | -0.00965
-0.59 | -0.000687 | -0.00228 | -0.009005
-0.58 | -0.00067 | -0.002495 | -0.00838
-0.57 | -0.0007195 | -0.002695 | -0.00815
-0.56 | -0.0006225 | -0.00232 | -0.007895
-0.55 | -0.0006235 | -0.00222 | -0.00746
-0.54 | -0.00057 | -0.00198 | -0.00644
-0.53 | -0.0005585 | -0.00225 | -0.00528
-0.52 | -0.0005195 | -0.002025 | -0.00628
-0.51 | -0.0004005 | -0.001635 | -0.006625
-0.5 | -0.0003405 | -0.001395 | -0.00574
-0.49 | -0.000243 | -0.001445 | -0.003615
-0.48 | -0.0001715 | -0.001145 | -0.00292
-0.47 | -2.85e-05 | -0.000212 | -0.003065
-0.46 | 0.0001265 | -1.8e-05 | -4.5e-05
-0.45 | 0.000407 | 0.00059 | 0.002065
-0.44 | 0.000723 | 0.0017445 | 0.004635
-0.43 | 0.001133 | 0.003142 | 0.00955
-0.42 | 0.001701 | 0.0048535 | 0.014855
-0.41 | 0.002549 | 0.00716 | 0.02249
-0.4 | 0.003641 | 0.01042 | 0.03385
-0.39 | 0.0051575 | 0.015205 | 0.04855
-0.38 | 0.0072845 | 0.021755 | 0.07044
-0.37 | 0.010175 | 0.029985 | 0.099675
-0.36 | 0.014926 | 0.042475 | 0.145905
-0.35 | 0.0209 | 0.058815 | 0.20309
-0.34 | 0.02732 | 0.082855 | 0.2787
-0.33 | 0.03825 | 0.111795 | 0.39355
-0.32 | 0.052105 | 0.1609 | 0.5429
-0.31 | 0.07227 | 0.221925 | 0.7616
-0.3 | 0.09986 | 0.29835 | 1.06075
-0.29 | 0.14075 | 0.40525 | 1.4503
-0.28 | 0.188385 | 0.562 | 2.00455
-0.27 | 0.25775 | 0.7546 | 2.77
-0.26 | 0.34885 | 1.03295 | 3.76
-0.25 | 0.4788 | 1.44235 | 5.0585
-0.24 | 0.653 | 1.9096 | 6.828
-0.23 | 0.8758 | 2.618 | 9.3855
-0.22 | 1.20415 | 3.454 | 12.6505
-0.21 | 1.624 | 4.6355 | 16.887
-0.2 | 2.1979 | 6.2865 | 22.701
-0.19 | 2.9335 | 8.44 | 30.2
-0.18 | 3.9295 | 11.2245 | 39.46
-0.17 | 5.3465 | 14.8655 | 51.185
-0.16 | 6.983 | 19.367 | 67.19
-0.15 | 9.4275 | 25.84 | 86.38
-0.14 | 12.32 | 34.11 | 108.785
-0.13 | 16.2145 | 43.2 | 136.2
-0.12 | 21.2025 | 56.495 | 167.725
-0.11 | 27.865 | 72.265 | 205.3
-0.1 | 36.855 | 91.935 | 245.95
-0.09 | 46.395 | 115.01 | 287.8
-0.08 | 59.445 | 142.875 | 336.3
-0.07 | 74.515 | 174.25 | 384.5
-0.06 | 93.805 | 213 | 437.2
-0.05 | 112.82 | 254.5 | 490.25
-0.04 | 138.755 | 297.55 | 539.35
-0.03 | 167.4 | 345.2 | 592.05
-0.02 | 198.4 | 397.3 | 642.45
-0.01 | 233 | 455.05 | 706.45
0 | 266.7 | 503.3 | 756.4
0.01 | 300.1 | 557.3 | 783.5
0.02 | 333 | 608.55 | 836.5
0.03 | 372.8 | 655.3 | 884
0.04 | 398.05 | 702.9 | 915
0.05 | 431.25 | 753.95 | 954
0.06 | 459.45 | 803.5 | 984.5
0.07 | 475.45 | 834 | 1019
0.08 | 496 | 867.5 | 1052
0.09 | 499.55 | 901.5 | 1068.5
0.1 | 507.8 | 937 | 1103.5
0.11 | 515.4 | 974 | 1125
0.12 | 517.5 | 996.5 | 1135.5
0.13 | 509 | 1007 | 1156
0.14 | 502.5 | 1033 | 1167
0.15 | 493.5 | 1067.5 | 1180.5
0.16 | 468.5 | 1080 | 1191
0.17 | 459 | 1091 | 1202
0.18 | 439.5 | 1094 | 1207
0.19 | 427 | 1109 | 1211.5
0.2 | 408 | 1134.5 | 1217
0.21 | 382.5 | 1133 | 1223.5
0.22 | 370 | 1140.5 | 1229.5
0.23 | 340.5 | 1143 | 1222.5
0.24 | 322.5 | 1142 | 1228.5
0.25 | 303 | 1145.5 | 1216
0.26 | 289.5 | 1146 | 1207
0.27 | 276.5 | 1138 | 1211
0.28 | 249.5 | 1133 | 1199
0.29 | 235.5 | 1145 | 1203.5
0.3 | 223.5 | 1130.5 | 1191.5
0.31 | 213.5 | 1115.5 | 1171
0.32 | 199 | 1103 | 1171
0.33 | 188 | 1096 | 1154.5
0.34 | 169.5 | 1091 | 1132
0.35 | 155 | 1070.5 | 1128.5
0.36 | 164.5 | 1062 | 1122
0.37 | 146.5 | 1039.5 | 1103.5
0.38 | 124.5 | 1022 | 1086
0.39 | 119 | 1004.5 | 1055
0.4 | 110 | 977.5 | 1036
0.41 | 122.5 | 961.5 | 1038.5
0.42 | 110 | 938.5 | 1009
0.43 | 83 | 918 | 980.5
0.44 | 86.5 | 886.5 | 958.5
0.45 | 89.5 | 861 | 945
0.46 | 88 | 835.5 | 925
0.47 | 78.5 | 803.5 | 870.5
0.48 | 63 | 777.5 | 860
0.49 | 68 | 746 | 865
0.5 | 81 | 732 | 850