## IDS-VDS Characteristic (mA-mm)
VGS (V) | VDS = 0.100 V | VDS = 0.500 V | VDS = 0.900 V
-0.75 | 0.0003616 | 0.0014922 | 0.0049245
-0.74 | 0.00034586 | 0.0014391 | 0.0047916
-0.73 | 0.00032827 | 0.0013778 | 0.0046352
-0.72 | 0.00031292 | 0.0013357 | 0.0045076
-0.71 | 0.00029781 | 0.0012877 | 0.0043505
-0.7 | 0.00028375 | 0.0012297 | 0.0042263
-0.69 | 0.00027314 | 0.0011936 | 0.0041022
-0.68 | 0.00025902 | 0.001149 | 0.0039451
-0.67 | 0.0002482 | 0.0011093 | 0.0038277
-0.66 | 0.00023639 | 0.0010711 | 0.003716
-0.65 | 0.00022694 | 0.0010267 | 0.0036007
-0.64 | 0.00021705 | 0.0009885 | 0.003493
-0.63 | 0.00020884 | 0.0009596 | 0.0033632
-0.62 | 0.00019799 | 0.0009242 | 0.0032576
-0.61 | 0.00018769 | 0.0008794 | 0.0031679
-0.6 | 0.00018094 | 0.0008567 | 0.0030683
-0.59 | 0.00017243 | 0.0008148 | 0.0029882
-0.58 | 0.00016396 | 0.0007928 | 0.0028715
-0.57 | 0.00015566 | 0.0007635 | 0.0027729
-0.56 | 0.00014891 | 0.0007352 | 0.0026675
-0.55 | 0.00014313 | 0.0007041 | 0.0025968
-0.54 | 0.00013661 | 0.0006792 | 0.0025265
-0.53 | 0.00013064 | 0.0006572 | 0.0024486
-0.52 | 0.00012417 | 0.0006321 | 0.0023793
-0.51 | 0.00011927 | 0.000615 | 0.0023009
-0.5 | 0.00011477 | 0.0005932 | 0.0022299
-0.49 | 0.00011153 | 0.0005773 | 0.0021767
-0.48 | 0.00010833 | 0.0005574 | 0.0021162
-0.47 | 0.00010762 | 0.0005495 | 0.0020894
-0.46 | 0.00010727 | 0.0005435 | 0.0020705
-0.45 | 0.00010814 | 0.0005449 | 0.0020577
-0.44 | 0.00011278 | 0.0005509 | 0.0020795
-0.43 | 0.00012023 | 0.0005686 | 0.0021293
-0.42 | 0.00013226 | 0.0006027 | 0.0022165
-0.41 | 0.00015024 | 0.0006494 | 0.0023777
-0.4 | 0.00017802 | 0.0007277 | 0.0026115
-0.39 | 0.00021548 | 0.0008393 | 0.0029838
-0.38 | 0.00027364 | 0.0010037 | 0.0034849
-0.37 | 0.0003489 | 0.0012265 | 0.0042346
-0.36 | 0.00046248 | 0.0015586 | 0.0053019
-0.35 | 0.0006284 | 0.0019955 | 0.00688
-0.34 | 0.0008502 | 0.0026469 | 0.009052
-0.33 | 0.0011388 | 0.0035012 | 0.012048
-0.32 | 0.0015604 | 0.0047293 | 0.016262
-0.31 | 0.0021123 | 0.0065 | 0.022044
-0.3 | 0.0029135 | 0.008777 | 0.030395
-0.29 | 0.0039903 | 0.012079 | 0.04166
-0.28 | 0.005463 | 0.016377 | 0.05742
-0.27 | 0.007643 | 0.022562 | 0.07924
-0.26 | 0.010467 | 0.030536 | 0.10895
-0.25 | 0.014278 | 0.042052 | 0.14877
-0.24 | 0.019463 | 0.056823 | 0.20292
-0.23 | 0.026737 | 0.07784 | 0.2796
-0.22 | 0.036192 | 0.10582 | 0.37933
-0.21 | 0.049604 | 0.1441 | 0.5161
-0.2 | 0.06716 | 0.19408 | 0.7005
-0.19 | 0.09131 | 0.26405 | 0.9453
-0.18 | 0.12262 | 0.35379 | 1.2753
-0.17 | 0.16717 | 0.47869 | 1.6956
-0.16 | 0.22274 | 0.635 | 2.2579
-0.15 | 0.30051 | 0.8517 | 2.9772
-0.14 | 0.40348 | 1.1344 | 3.892
-0.13 | 0.53866 | 1.4989 | 5.0769
-0.12 | 0.7163 | 1.9859 | 6.561
-0.11 | 0.9449 | 2.5861 | 8.384
-0.1 | 1.2605 | 3.385 | 10.504
-0.09 | 1.6517 | 4.376 | 13.176
-0.08 | 2.1684 | 5.6121 | 16.23
-0.07 | 2.8102 | 7.161 | 19.791
-0.06 | 3.6134 | 9.004 | 23.83
-0.05 | 4.6418 | 11.308 | 28.361
-0.04 | 5.834 | 13.993 | 33.499
-0.03 | 7.359 | 17.162 | 39.078
-0.02 | 9.104 | 20.776 | 45.309
-0.01 | 11.308 | 24.967 | 51.867
0 | 13.695 | 29.725 | 59.21
0.01 | 16.571 | 34.951 | 66.8
0.02 | 19.622 | 40.79 | 74.84
0.03 | 23.185 | 47.066 | 83.47
0.04 | 26.97 | 53.91 | 92.46
0.05 | 31.111 | 60.95 | 101.62
0.06 | 35.566 | 68.82 | 111.34
0.07 | 40.126 | 76.96 | 121.43
0.08 | 45.123 | 85.49 | 131.76
0.09 | 50.001 | 94.34 | 142.34
0.1 | 55.147 | 103.48 | 153
0.11 | 60.15 | 112.97 | 164.23
0.12 | 65.4 | 122.82 | 175.59
0.13 | 70.53 | 132.9 | 186.97
0.14 | 75.46 | 143.04 | 198.67
0.15 | 80.51 | 153.53 | 210.25
0.16 | 85.3 | 164.33 | 222.28
0.17 | 90.12 | 175.03 | 234.16
0.18 | 94.57 | 186.11 | 246.24
0.19 | 98.91 | 196.91 | 258.18
0.2 | 103.09 | 208.25 | 270.41
0.21 | 106.85 | 219.64 | 282.73
0.22 | 110.76 | 230.94 | 294.94
0.23 | 114.25 | 242.35 | 307.13
0.24 | 117.64 | 253.73 | 319.22
0.25 | 120.9 | 265.29 | 331.67
0.26 | 123.7 | 276.71 | 343.79
0.27 | 126.5 | 288.14 | 355.84
0.28 | 129.13 | 299.4 | 367.99
0.29 | 131.68 | 310.82 | 379.92
0.3 | 134.01 | 322.18 | 391.98
0.31 | 136.21 | 333.45 | 403.83
0.32 | 138.08 | 344.62 | 415.55
0.33 | 139.99 | 355.49 | 427.05
0.34 | 142 | 366.59 | 438.62
0.35 | 143.62 | 377.41 | 450.02
0.36 | 145.19 | 387.96 | 461.14
0.37 | 146.52 | 398.63 | 472.38
0.38 | 147.95 | 408.82 | 483.16
0.39 | 149.49 | 419 | 493.9
0.4 | 150.58 | 428.91 | 504.53
0.41 | 151.6 | 438.61 | 514.87
0.42 | 152.66 | 448.22 | 525.19
0.43 | 153.65 | 457.53 | 535.03
0.44 | 154.77 | 466.52 | 544.86
0.45 | 155.56 | 475.26 | 554.44
0.46 | 156.27 | 483.91 | 563.9
0.47 | 157.11 | 492.03 | 572.7
0.48 | 158.09 | 500.07 | 581.6
0.49 | 158.67 | 507.69 | 590.4
0.5 | 159.27 | 515.09 | 598.8

## Tranconductance (mS-mm)
VGS (V) | VDS = 0.100 V | VDS = 0.500 V | VDS = 0.900 V
-0.75 | -0.001574 | -0.00531 | -0.01329
-0.74 | -0.0016665 | -0.00572 | -0.014465
-0.73 | -0.001647 | -0.00517 | -0.0142
-0.72 | -0.001523 | -0.004505 | -0.014235
-0.71 | -0.0014585 | -0.0053 | -0.014065
-0.7 | -0.0012335 | -0.004705 | -0.012415
-0.69 | -0.0012365 | -0.004035 | -0.01406
-0.68 | -0.001247 | -0.004215 | -0.013725
-0.67 | -0.0011315 | -0.003895 | -0.011455
-0.66 | -0.001063 | -0.00413 | -0.01135
-0.65 | -0.000967 | -0.00413 | -0.01115
-0.64 | -0.000905 | -0.003355 | -0.011875
-0.63 | -0.000953 | -0.003215 | -0.01177
-0.62 | -0.0010575 | -0.00401 | -0.009765
-0.61 | -0.0008525 | -0.003375 | -0.009465
-0.6 | -0.000763 | -0.00323 | -0.008985
-0.59 | -0.000849 | -0.003195 | -0.00984
-0.58 | -0.0008385 | -0.002565 | -0.010765
-0.57 | -0.0007525 | -0.00288 | -0.0102
-0.56 | -0.0006265 | -0.00297 | -0.008805
-0.55 | -0.000615 | -0.0028 | -0.00705
-0.54 | -0.0006245 | -0.002345 | -0.00741
-0.53 | -0.000622 | -0.002355 | -0.00736
-0.52 | -0.0005685 | -0.00211 | -0.007385
-0.51 | -0.00047 | -0.001945 | -0.00747
-0.5 | -0.000387 | -0.001885 | -0.00621
-0.49 | -0.000322 | -0.00179 | -0.005685
-0.48 | -0.0001955 | -0.00139 | -0.004365
-0.47 | -5.3e-05 | -0.000695 | -0.002285
-0.46 | 2.6e-05 | -0.00023 | -0.001585
-0.45 | 0.0002755 | 0.00037 | 0.00045
-0.44 | 0.0006045 | 0.001185 | 0.00358
-0.43 | 0.000974 | 0.00259 | 0.00685
-0.42 | 0.0015005 | 0.00404 | 0.01242
-0.41 | 0.002288 | 0.00625 | 0.01975
-0.4 | 0.003262 | 0.009495 | 0.030305
-0.39 | 0.004781 | 0.0138 | 0.04367
-0.38 | 0.006671 | 0.01936 | 0.06254
-0.37 | 0.009442 | 0.027745 | 0.09085
-0.36 | 0.013975 | 0.03845 | 0.13227
-0.35 | 0.019386 | 0.054415 | 0.187505
-0.34 | 0.02552 | 0.075285 | 0.2584
-0.33 | 0.03551 | 0.10412 | 0.3605
-0.32 | 0.048675 | 0.14994 | 0.4998
-0.31 | 0.067655 | 0.202385 | 0.70665
-0.3 | 0.0939 | 0.27895 | 0.9808
-0.29 | 0.127475 | 0.38 | 1.35125
-0.28 | 0.182635 | 0.52415 | 1.879
-0.27 | 0.2502 | 0.70795 | 2.5765
-0.26 | 0.33175 | 0.9745 | 3.4765
-0.25 | 0.4498 | 1.31435 | 4.6985
-0.24 | 0.62295 | 1.7894 | 6.5415
-0.23 | 0.83645 | 2.44985 | 8.8205
-0.22 | 1.14335 | 3.313 | 11.825
-0.21 | 1.5484 | 4.413 | 16.0585
-0.2 | 2.0853 | 5.9975 | 21.46
-0.19 | 2.773 | 7.9855 | 28.74
-0.18 | 3.793 | 10.732 | 37.515
-0.17 | 5.006 | 14.0605 | 49.13
-0.16 | 6.667 | 18.6505 | 64.08
-0.15 | 9.037 | 24.97 | 81.705
-0.14 | 11.9075 | 32.36 | 104.985
-0.13 | 15.641 | 42.575 | 133.45
-0.12 | 20.312 | 54.36 | 165.355
-0.11 | 27.21 | 69.955 | 197.15
-0.1 | 35.34 | 89.495 | 239.6
-0.09 | 45.395 | 111.355 | 286.3
-0.08 | 57.925 | 139.25 | 330.75
-0.07 | 72.25 | 169.595 | 380
-0.06 | 91.58 | 207.35 | 428.5
-0.05 | 111.03 | 249.45 | 483.45
-0.04 | 135.86 | 292.7 | 535.85
-0.03 | 163.5 | 339.15 | 590.5
-0.02 | 197.45 | 390.25 | 639.45
-0.01 | 229.55 | 447.45 | 695.05
0 | 263.15 | 499.2 | 746.65
0.01 | 296.35 | 553.25 | 781.5
0.02 | 330.7 | 605.75 | 833.5
0.03 | 367.4 | 656 | 881
0.04 | 396.3 | 694.2 | 907.5
0.05 | 429.8 | 745.5 | 944
0.06 | 450.75 | 800.5 | 990.5
0.07 | 477.85 | 833.5 | 1021
0.08 | 493.75 | 869 | 1045.5
0.09 | 501.2 | 899.5 | 1062
0.1 | 507.45 | 931.5 | 1094.5
0.11 | 512.65 | 967 | 1129.5
0.12 | 519 | 996.5 | 1137
0.13 | 503 | 1011 | 1154
0.14 | 499 | 1031.5 | 1164
0.15 | 492 | 1064.5 | 1180.5
0.16 | 480.5 | 1075 | 1195.5
0.17 | 463.5 | 1089 | 1198
0.18 | 439.5 | 1094 | 1201
0.19 | 426 | 1107 | 1208.5
0.2 | 397 | 1136.5 | 1227.5
0.21 | 383.5 | 1134.5 | 1226.5
0.22 | 370 | 1135.5 | 1220
0.23 | 344 | 1139.5 | 1214
0.24 | 332.5 | 1147 | 1227
0.25 | 303 | 1149 | 1228.5
0.26 | 280 | 1142.5 | 1208.5
0.27 | 271.5 | 1134.5 | 1210
0.28 | 259 | 1134 | 1204
0.29 | 244 | 1139 | 1199.5
0.3 | 226.5 | 1131.5 | 1195.5
0.31 | 203.5 | 1122 | 1178.5
0.32 | 189 | 1102 | 1161
0.33 | 196 | 1098.5 | 1153.5
0.34 | 181.5 | 1096 | 1148.5
0.35 | 159.5 | 1068.5 | 1126
0.36 | 145 | 1061 | 1118
0.37 | 138 | 1043 | 1101
0.38 | 148.5 | 1018.5 | 1076
0.39 | 131.5 | 1004.5 | 1068.5
0.4 | 105.5 | 980.5 | 1048.5
0.41 | 104 | 965.5 | 1033
0.42 | 102.5 | 946 | 1008
0.43 | 105.5 | 915 | 983.5
0.44 | 95.5 | 886.5 | 970.5
0.45 | 75 | 869.5 | 952
0.46 | 77.5 | 838.5 | 913
0.47 | 91 | 808 | 885
0.48 | 78 | 783 | 885
0.49 | 59 | 751 | 860
0.5 | 60 | 740 | 840