## IDS-VDS Characteristic (mA-mm)
VGS (V) | VDS = 0.100 V | VDS = 0.500 V | VDS = 0.900 V
-0.75 | 0.00036107 | 0.0014736 | 0.0048836
-0.74 | 0.00034197 | 0.0014137 | 0.0047476
-0.73 | 0.0003285 | 0.0013641 | 0.0046172
-0.72 | 0.00031336 | 0.0013154 | 0.0044256
-0.71 | 0.00029627 | 0.0012585 | 0.004323
-0.7 | 0.00028326 | 0.0012183 | 0.0041869
-0.69 | 0.00027195 | 0.0011752 | 0.0040473
-0.68 | 0.00025858 | 0.0011332 | 0.0039197
-0.67 | 0.00024638 | 0.0010969 | 0.0037946
-0.66 | 0.00023607 | 0.00106 | 0.0036893
-0.65 | 0.00022458 | 0.0010111 | 0.0035765
-0.64 | 0.0002157 | 0.0009805 | 0.0034589
-0.63 | 0.00020705 | 0.0009415 | 0.0033313
-0.62 | 0.00019711 | 0.0009066 | 0.003232
-0.61 | 0.0001877 | 0.0008778 | 0.0031286
-0.6 | 0.00018007 | 0.0008439 | 0.0030456
-0.59 | 0.00017141 | 0.0008078 | 0.0029374
-0.58 | 0.00016448 | 0.0007836 | 0.0028688
-0.57 | 0.00015663 | 0.0007497 | 0.0027561
-0.56 | 0.00014947 | 0.0007213 | 0.0026654
-0.55 | 0.00014238 | 0.0006994 | 0.0025922
-0.54 | 0.00013624 | 0.0006698 | 0.0025137
-0.53 | 0.00013036 | 0.000646 | 0.0024333
-0.52 | 0.00012576 | 0.0006312 | 0.0023602
-0.51 | 0.00012068 | 0.0006079 | 0.0022855
-0.5 | 0.00011612 | 0.000589 | 0.0022203
-0.49 | 0.00011268 | 0.0005731 | 0.0021736
-0.48 | 0.00010967 | 0.0005567 | 0.0021257
-0.47 | 0.00010802 | 0.0005469 | 0.0020818
-0.46 | 0.00010738 | 0.0005429 | 0.0020631
-0.45 | 0.00010917 | 0.0005467 | 0.0020582
-0.44 | 0.00011512 | 0.0005533 | 0.0020794
-0.43 | 0.00012285 | 0.000575 | 0.0021379
-0.42 | 0.00013757 | 0.0006128 | 0.0022619
-0.41 | 0.00015697 | 0.000668 | 0.0024331
-0.4 | 0.00018708 | 0.0007562 | 0.0026985
-0.39 | 0.00022841 | 0.0008755 | 0.003101
-0.38 | 0.00029173 | 0.0010609 | 0.0036765
-0.37 | 0.00037216 | 0.0013056 | 0.0044952
-0.36 | 0.00049374 | 0.0016699 | 0.0056891
-0.35 | 0.0006726 | 0.0021416 | 0.007427
-0.34 | 0.0009089 | 0.0028382 | 0.00975
-0.33 | 0.0012172 | 0.0037772 | 0.01305
-0.32 | 0.0016706 | 0.0050969 | 0.017653
-0.31 | 0.0022547 | 0.007059 | 0.024072
-0.3 | 0.00312 | 0.009505 | 0.032886
-0.29 | 0.0042386 | 0.013047 | 0.045259
-0.28 | 0.005927 | 0.017613 | 0.06256
-0.27 | 0.008051 | 0.024248 | 0.08567
-0.26 | 0.011062 | 0.03279 | 0.11682
-0.25 | 0.014983 | 0.044935 | 0.16056
-0.24 | 0.020594 | 0.0618 | 0.21907
-0.23 | 0.027905 | 0.08314 | 0.30025
-0.22 | 0.038081 | 0.11396 | 0.40707
-0.21 | 0.051636 | 0.15266 | 0.55107
-0.2 | 0.07056 | 0.20659 | 0.7482
-0.19 | 0.09617 | 0.2798 | 1.005
-0.18 | 0.12917 | 0.3754 | 1.3548
-0.17 | 0.17464 | 0.50539 | 1.8014
-0.16 | 0.23473 | 0.6742 | 2.3857
-0.15 | 0.31323 | 0.8969 | 3.1407
-0.14 | 0.42368 | 1.1912 | 4.1053
-0.13 | 0.55885 | 1.5761 | 5.3281
-0.12 | 0.7452 | 2.0661 | 6.834
-0.11 | 0.9824 | 2.712 | 8.705
-0.1 | 1.3021 | 3.5095 | 10.941
-0.09 | 1.7142 | 4.5469 | 13.647
-0.08 | 2.226 | 5.828 | 16.763
-0.07 | 2.9032 | 7.412 | 20.312
-0.06 | 3.7118 | 9.326 | 24.477
-0.05 | 4.7855 | 11.665 | 29.148
-0.04 | 5.968 | 14.436 | 34.3
-0.03 | 7.537 | 17.653 | 40.012
-0.02 | 9.328 | 21.41 | 46.135
-0.01 | 11.488 | 25.573 | 52.932
0 | 14.007 | 30.475 | 60.24
0.01 | 16.814 | 35.769 | 67.91
0.02 | 20.015 | 41.588 | 76.04
0.03 | 23.518 | 48.019 | 84.74
0.04 | 27.475 | 54.857 | 93.7
0.05 | 31.535 | 62.11 | 103.07
0.06 | 36.014 | 69.82 | 112.82
0.07 | 40.681 | 78.04 | 122.98
0.08 | 45.514 | 86.64 | 133.21
0.09 | 50.632 | 95.47 | 143.87
0.1 | 55.592 | 104.63 | 154.74
0.11 | 60.83 | 114.22 | 165.81
0.12 | 65.9 | 124.1 | 177.25
0.13 | 71.13 | 134.16 | 188.55
0.14 | 76.16 | 144.46 | 200.27
0.15 | 81.14 | 154.73 | 212.07
0.16 | 86.07 | 165.65 | 224
0.17 | 90.63 | 176.44 | 236.03
0.18 | 95.24 | 187.32 | 247.99
0.19 | 99.53 | 198.51 | 260.14
0.2 | 103.74 | 209.69 | 272.29
0.21 | 107.67 | 221.07 | 284.63
0.22 | 111.42 | 232.4 | 296.76
0.23 | 115.11 | 243.84 | 309
0.24 | 118.27 | 255.11 | 321.22
0.25 | 121.55 | 266.8 | 333.52
0.26 | 124.38 | 278.22 | 345.74
0.27 | 127.31 | 289.68 | 357.73
0.28 | 130.01 | 301.06 | 369.86
0.29 | 132.38 | 312.32 | 381.93
0.3 | 134.7 | 323.88 | 393.93
0.31 | 136.8 | 335.05 | 405.8
0.32 | 138.91 | 346.13 | 417.4
0.33 | 140.84 | 357.33 | 429.2
0.34 | 142.62 | 368.18 | 440.6
0.35 | 144.25 | 378.97 | 452.02
0.36 | 145.76 | 389.67 | 463.14
0.37 | 147.43 | 400.26 | 474.31
0.38 | 148.68 | 410.54 | 485.22
0.39 | 150.05 | 420.7 | 495.98
0.4 | 151.2 | 430.67 | 506.54
0.41 | 152.38 | 440.38 | 516.84
0.42 | 153.61 | 450 | 527.21
0.43 | 154.47 | 459.22 | 537.2
0.44 | 155.38 | 468.3 | 546.94
0.45 | 156.23 | 477.03 | 556.49
0.46 | 157.09 | 485.62 | 565.85
0.47 | 157.99 | 493.89 | 575
0.48 | 158.63 | 501.74 | 583.7
0.49 | 159.35 | 509.5 | 592.4
0.5 | 160.04 | 516.85 | 600.6

## Tranconductance (mS-mm)
VGS (V) | VDS = 0.100 V | VDS = 0.500 V | VDS = 0.900 V
-0.75 | -0.00191 | -0.00599 | -0.0136
-0.74 | -0.0016285 | -0.005475 | -0.01332
-0.73 | -0.0014305 | -0.004915 | -0.0161
-0.72 | -0.0016115 | -0.00528 | -0.01471
-0.71 | -0.001505 | -0.004855 | -0.011935
-0.7 | -0.001216 | -0.004165 | -0.013785
-0.69 | -0.001234 | -0.004255 | -0.01336
-0.68 | -0.0012785 | -0.003915 | -0.012635
-0.67 | -0.0011255 | -0.00366 | -0.01152
-0.66 | -0.00109 | -0.00429 | -0.010905
-0.65 | -0.0010185 | -0.003975 | -0.01152
-0.64 | -0.0008765 | -0.00348 | -0.01226
-0.63 | -0.0009295 | -0.003695 | -0.011345
-0.62 | -0.0009675 | -0.003185 | -0.010135
-0.61 | -0.000852 | -0.003135 | -0.00932
-0.6 | -0.0008145 | -0.0035 | -0.00956
-0.59 | -0.0007795 | -0.003015 | -0.00884
-0.58 | -0.000739 | -0.002905 | -0.009065
-0.57 | -0.0007505 | -0.003115 | -0.01017
-0.56 | -0.0007125 | -0.002515 | -0.008195
-0.55 | -0.0006615 | -0.002575 | -0.007585
-0.54 | -0.000601 | -0.00267 | -0.007945
-0.53 | -0.000524 | -0.00193 | -0.007675
-0.52 | -0.000484 | -0.001905 | -0.00739
-0.51 | -0.000482 | -0.00211 | -0.006995
-0.5 | -0.0004 | -0.00174 | -0.005595
-0.49 | -0.0003225 | -0.001615 | -0.00473
-0.48 | -0.000233 | -0.00131 | -0.00459
-0.47 | -0.0001145 | -0.00069 | -0.00313
-0.46 | 5.75e-05 | -1e-05 | -0.00118
-0.45 | 0.000387 | 0.00052 | 0.000815
-0.44 | 0.000684 | 0.001415 | 0.003985
-0.43 | 0.0011225 | 0.002975 | 0.009125
-0.42 | 0.001706 | 0.00465 | 0.01476
-0.41 | 0.0024755 | 0.00717 | 0.02183
-0.4 | 0.003572 | 0.010375 | 0.033395
-0.39 | 0.0052325 | 0.015235 | 0.0489
-0.38 | 0.0071875 | 0.021505 | 0.06971
-0.37 | 0.0101005 | 0.03045 | 0.10063
-0.36 | 0.015022 | 0.0418 | 0.14659
-0.35 | 0.020758 | 0.058415 | 0.203045
-0.34 | 0.02723 | 0.08178 | 0.28115
-0.33 | 0.038085 | 0.112935 | 0.39515
-0.32 | 0.051875 | 0.16409 | 0.5511
-0.31 | 0.07247 | 0.220405 | 0.76165
-0.3 | 0.099195 | 0.2994 | 1.05935
-0.29 | 0.14035 | 0.4054 | 1.4837
-0.28 | 0.19062 | 0.56005 | 2.02055
-0.27 | 0.25675 | 0.75885 | 2.713
-0.26 | 0.3466 | 1.03435 | 3.7445
-0.25 | 0.4766 | 1.4505 | 5.1125
-0.24 | 0.6461 | 1.91025 | 6.9845
-0.23 | 0.87435 | 2.608 | 9.4
-0.22 | 1.18655 | 3.476 | 12.541
-0.21 | 1.62395 | 4.6315 | 17.0565
-0.2 | 2.2267 | 6.357 | 22.6965
-0.19 | 2.9305 | 8.4405 | 30.33
-0.18 | 3.9235 | 11.2795 | 39.82
-0.17 | 5.278 | 14.94 | 51.545
-0.16 | 6.9295 | 19.5755 | 66.965
-0.15 | 9.4475 | 25.85 | 85.98
-0.14 | 12.281 | 33.96 | 109.37
-0.13 | 16.076 | 43.745 | 136.435
-0.12 | 21.1775 | 56.795 | 168.845
-0.11 | 27.845 | 72.17 | 205.35
-0.1 | 36.59 | 91.745 | 247.1
-0.09 | 46.195 | 115.925 | 291.1
-0.08 | 59.45 | 143.255 | 333.25
-0.07 | 74.29 | 174.9 | 385.7
-0.06 | 94.115 | 212.65 | 441.8
-0.05 | 112.81 | 255.5 | 491.15
-0.04 | 137.575 | 299.4 | 543.2
-0.03 | 168 | 348.7 | 591.75
-0.02 | 197.55 | 396 | 646
-0.01 | 233.95 | 453.25 | 705.25
0 | 266.3 | 509.8 | 748.9
0.01 | 300.4 | 555.65 | 790
0.02 | 335.2 | 612.5 | 841.5
0.03 | 373 | 663.45 | 883
0.04 | 400.85 | 704.55 | 916.5
0.05 | 426.95 | 748.15 | 956
0.06 | 457.3 | 796.5 | 995.5
0.07 | 475 | 841 | 1019.5
0.08 | 497.55 | 871.5 | 1044.5
0.09 | 503.9 | 899.5 | 1076.5
0.1 | 509.9 | 937.5 | 1097
0.11 | 515.4 | 973.5 | 1125.5
0.12 | 515 | 997 | 1137
0.13 | 513 | 1018 | 1151
0.14 | 500.5 | 1028.5 | 1176
0.15 | 495.5 | 1059.5 | 1186.5
0.16 | 474.5 | 1085.5 | 1198
0.17 | 458.5 | 1083.5 | 1199.5
0.18 | 445 | 1103.5 | 1205.5
0.19 | 425 | 1118.5 | 1215
0.2 | 407 | 1128 | 1224.5
0.21 | 384 | 1135.5 | 1223.5
0.22 | 372 | 1138.5 | 1218.5
0.23 | 342.5 | 1135.5 | 1223
0.24 | 322 | 1148 | 1226
0.25 | 305.5 | 1155.5 | 1226
0.26 | 288 | 1144 | 1210.5
0.27 | 281.5 | 1142 | 1206
0.28 | 253.5 | 1132 | 1210
0.29 | 234.5 | 1141 | 1203.5
0.3 | 221 | 1136.5 | 1193.5
0.31 | 210.5 | 1112.5 | 1173.5
0.32 | 202 | 1114 | 1170
0.33 | 185.5 | 1102.5 | 1160
0.34 | 170.5 | 1082 | 1141
0.35 | 157 | 1074.5 | 1127
0.36 | 159 | 1064.5 | 1114.5
0.37 | 146 | 1043.5 | 1104
0.38 | 131 | 1022 | 1083.5
0.39 | 126 | 1006.5 | 1066
0.4 | 116.5 | 984 | 1043
0.41 | 120.5 | 966.5 | 1033.5
0.42 | 104.5 | 942 | 1018
0.43 | 88.5 | 915 | 986.5
0.44 | 88 | 890.5 | 964.5
0.45 | 85.5 | 866 | 945.5
0.46 | 88 | 843 | 925.5
0.47 | 77 | 806 | 892.5
0.48 | 68 | 780.5 | 870
0.49 | 70.5 | 755.5 | 845
0.5 | 69 | 735 | 820