## IDS-VDS Characteristic (mA-mm)
VGS (V) | VDS = 0.100 V | VDS = 0.500 V | VDS = 0.900 V
-0.75 | 0.00030017 | 0.001194 | 0.0038232
-0.74 | 0.00028834 | 0.0011566 | 0.0037025
-0.73 | 0.00027433 | 0.0011146 | 0.0036029
-0.72 | 0.00026229 | 0.0010667 | 0.0035088
-0.71 | 0.00025258 | 0.0010268 | 0.0034143
-0.7 | 0.00023954 | 0.0010016 | 0.0032928
-0.69 | 0.00023157 | 0.0009594 | 0.0031914
-0.68 | 0.00021979 | 0.0009276 | 0.0030934
-0.67 | 0.00021091 | 0.0008974 | 0.0030017
-0.66 | 0.00020114 | 0.0008714 | 0.0029143
-0.65 | 0.00019262 | 0.0008392 | 0.0028144
-0.64 | 0.00018402 | 0.0008033 | 0.0027369
-0.63 | 0.00017782 | 0.0007768 | 0.0026573
-0.62 | 0.00016829 | 0.0007509 | 0.0025614
-0.61 | 0.00016085 | 0.0007265 | 0.0024819
-0.6 | 0.00015348 | 0.0006995 | 0.0024187
-0.59 | 0.00014667 | 0.0006754 | 0.0023293
-0.58 | 0.00014045 | 0.0006496 | 0.0022638
-0.57 | 0.00013331 | 0.0006277 | 0.0021995
-0.56 | 0.00012821 | 0.0006047 | 0.002132
-0.55 | 0.00012178 | 0.0005848 | 0.002078
-0.54 | 0.00011763 | 0.0005655 | 0.0020047
-0.53 | 0.00011264 | 0.0005492 | 0.0019426
-0.52 | 0.00010775 | 0.0005295 | 0.0018815
-0.51 | 0.00010313 | 0.0005138 | 0.0018553
-0.5 | 0.00010042 | 0.0005005 | 0.001804
-0.49 | 9.807e-05 | 0.00048963 | 0.0017624
-0.48 | 9.652e-05 | 0.00048086 | 0.0017392
-0.47 | 9.626e-05 | 0.00047755 | 0.0017263
-0.46 | 9.739e-05 | 0.00047704 | 0.0017225
-0.45 | 0.00010137 | 0.00048295 | 0.0017473
-0.44 | 0.0001073 | 0.00049864 | 0.001804
-0.43 | 0.00011921 | 0.0005323 | 0.0019014
-0.42 | 0.00013458 | 0.0005815 | 0.0020562
-0.41 | 0.00015923 | 0.0006542 | 0.0022741
-0.4 | 0.00019352 | 0.0007569 | 0.0026207
-0.39 | 0.00024359 | 0.0009074 | 0.0030928
-0.38 | 0.00031319 | 0.0011135 | 0.0037923
-0.37 | 0.00040639 | 0.0014033 | 0.0047697
-0.36 | 0.00054314 | 0.0018185 | 0.006229
-0.35 | 0.0007493 | 0.002378 | 0.008169
-0.34 | 0.0010069 | 0.0031888 | 0.010921
-0.33 | 0.0013604 | 0.0042314 | 0.014802
-0.32 | 0.0018544 | 0.005792 | 0.020038
-0.31 | 0.0025217 | 0.007886 | 0.027451
-0.3 | 0.0034859 | 0.01062 | 0.037756
-0.29 | 0.0047376 | 0.014638 | 0.051918
-0.28 | 0.006601 | 0.019855 | 0.07151
-0.27 | 0.009011 | 0.027338 | 0.09779
-0.26 | 0.012315 | 0.037048 | 0.13424
-0.25 | 0.016701 | 0.050728 | 0.1821
-0.24 | 0.022838 | 0.06917 | 0.2487
-0.23 | 0.030976 | 0.09326 | 0.33989
-0.22 | 0.042389 | 0.12691 | 0.45989
-0.21 | 0.056886 | 0.17136 | 0.6269
-0.2 | 0.07812 | 0.23041 | 0.8413
-0.19 | 0.10486 | 0.31053 | 1.1285
-0.18 | 0.14241 | 0.41436 | 1.5119
-0.17 | 0.18999 | 0.55838 | 2.0046
-0.16 | 0.25602 | 0.7436 | 2.64
-0.15 | 0.34088 | 0.9879 | 3.4606
-0.14 | 0.45689 | 1.3038 | 4.493
-0.13 | 0.6049 | 1.7273 | 5.801
-0.12 | 0.7999 | 2.2475 | 7.425
-0.11 | 1.0625 | 2.9523 | 9.394
-0.1 | 1.3924 | 3.8148 | 11.769
-0.09 | 1.8378 | 4.9271 | 14.611
-0.08 | 2.3777 | 6.259 | 17.827
-0.07 | 3.0773 | 7.95 | 21.564
-0.06 | 3.9488 | 9.969 | 25.831
-0.05 | 5.0302 | 12.41 | 30.642
-0.04 | 6.333 | 15.307 | 35.884
-0.03 | 7.87 | 18.631 | 41.736
-0.02 | 9.823 | 22.464 | 47.997
-0.01 | 11.967 | 26.831 | 54.89
0 | 14.586 | 31.817 | 62.35
0.01 | 17.432 | 37.129 | 70.19
0.02 | 20.675 | 43.086 | 78.4
0.03 | 24.285 | 49.65 | 87.05
0.04 | 28.138 | 56.513 | 96.15
0.05 | 32.399 | 63.87 | 105.61
0.06 | 36.742 | 71.73 | 115.43
0.07 | 41.625 | 80.15 | 125.5
0.08 | 46.418 | 88.57 | 135.85
0.09 | 51.455 | 97.51 | 146.61
0.1 | 56.538 | 106.78 | 157.43
0.11 | 61.61 | 116.35 | 168.64
0.12 | 66.86 | 126.25 | 179.86
0.13 | 71.83 | 136.33 | 191.44
0.14 | 77.04 | 146.61 | 203.06
0.15 | 81.9 | 157.17 | 214.76
0.16 | 86.85 | 167.97 | 226.86
0.17 | 91.52 | 178.55 | 238.67
0.18 | 95.89 | 189.6 | 250.71
0.19 | 100.29 | 200.7 | 262.79
0.2 | 104.26 | 211.8 | 274.95
0.21 | 108.34 | 223.37 | 287.13
0.22 | 112 | 234.48 | 299.34
0.23 | 115.61 | 245.96 | 311.6
0.24 | 118.99 | 257.36 | 323.66
0.25 | 122.02 | 268.82 | 335.95
0.26 | 124.96 | 280.32 | 347.97
0.27 | 127.63 | 291.59 | 360.1
0.28 | 130.37 | 302.97 | 372.1
0.29 | 132.93 | 314.33 | 383.98
0.3 | 135.16 | 325.71 | 396.13
0.31 | 137.23 | 336.73 | 407.74
0.32 | 139.15 | 347.91 | 419.36
0.33 | 141.26 | 358.94 | 431.01
0.34 | 143.02 | 369.8 | 442.38
0.35 | 144.62 | 380.57 | 453.6
0.36 | 146.02 | 391.05 | 464.77
0.37 | 147.55 | 401.56 | 475.87
0.38 | 149.17 | 411.84 | 486.69
0.39 | 150.33 | 421.9 | 497.39
0.4 | 151.42 | 431.77 | 507.67
0.41 | 152.44 | 441.28 | 518.02
0.42 | 153.57 | 450.91 | 528.22
0.43 | 154.81 | 460.04 | 538.06
0.44 | 155.57 | 469.04 | 547.86
0.45 | 156.33 | 477.63 | 557.1
0.46 | 157.16 | 486.07 | 566.52
0.47 | 158.07 | 494.24 | 575
0.48 | 158.87 | 502.04 | 584
0.49 | 159.48 | 509.66 | 592.6
0.5 | 160.04 | 516.8 | 600.6

## Tranconductance (mS-mm)
VGS (V) | VDS = 0.100 V | VDS = 0.500 V | VDS = 0.900 V
-0.75 | -0.001183 | -0.00374 | -0.01207
-0.74 | -0.001292 | -0.00397 | -0.011015
-0.73 | -0.0013025 | -0.004495 | -0.009685
-0.72 | -0.0010875 | -0.00439 | -0.00943
-0.71 | -0.0011375 | -0.003255 | -0.0108
-0.7 | -0.0010505 | -0.00337 | -0.011145
-0.69 | -0.0009875 | -0.0037 | -0.00997
-0.68 | -0.001033 | -0.0031 | -0.009485
-0.67 | -0.0009325 | -0.00281 | -0.008955
-0.66 | -0.0009145 | -0.00291 | -0.009365
-0.65 | -0.000856 | -0.003405 | -0.00887
-0.64 | -0.00074 | -0.00312 | -0.007855
-0.63 | -0.0007865 | -0.00262 | -0.008775
-0.62 | -0.0008485 | -0.002515 | -0.00877
-0.61 | -0.0007405 | -0.00257 | -0.007135
-0.6 | -0.000709 | -0.002555 | -0.00763
-0.59 | -0.0006515 | -0.002495 | -0.007745
-0.58 | -0.000668 | -0.002385 | -0.00649
-0.57 | -0.000612 | -0.002245 | -0.00659
-0.56 | -0.0005765 | -0.002145 | -0.006075
-0.55 | -0.000529 | -0.00196 | -0.006365
-0.54 | -0.000457 | -0.00178 | -0.00677
-0.53 | -0.000494 | -0.0018 | -0.00616
-0.52 | -0.0004755 | -0.00177 | -0.004365
-0.51 | -0.0003665 | -0.00145 | -0.003875
-0.5 | -0.000253 | -0.0012085 | -0.004645
-0.49 | -0.000195 | -0.000982 | -0.00324
-0.48 | -9.05e-05 | -0.000604 | -0.001805
-0.47 | 4.35e-05 | -0.000191 | -0.000835
-0.46 | 0.0002555 | 0.00027 | 0.00105
-0.45 | 0.0004955 | 0.00108 | 0.004075
-0.44 | 0.000892 | 0.0024675 | 0.007705
-0.43 | 0.001364 | 0.004143 | 0.01261
-0.42 | 0.002001 | 0.006095 | 0.018635
-0.41 | 0.002947 | 0.00877 | 0.028225
-0.4 | 0.004218 | 0.01266 | 0.040935
-0.39 | 0.0059835 | 0.01783 | 0.05858
-0.38 | 0.00814 | 0.024795 | 0.083845
-0.37 | 0.0114975 | 0.03525 | 0.121835
-0.36 | 0.0171455 | 0.048735 | 0.169965
-0.35 | 0.023188 | 0.068515 | 0.2346
-0.34 | 0.030555 | 0.09267 | 0.33165
-0.33 | 0.042375 | 0.13016 | 0.45585
-0.32 | 0.058065 | 0.18273 | 0.63245
-0.31 | 0.081575 | 0.2414 | 0.8859
-0.3 | 0.110795 | 0.3376 | 1.22335
-0.29 | 0.155755 | 0.46175 | 1.6877
-0.28 | 0.21367 | 0.635 | 2.2936
-0.27 | 0.2857 | 0.85965 | 3.1365
-0.26 | 0.3845 | 1.1695 | 4.2155
-0.25 | 0.52615 | 1.6061 | 5.723
-0.24 | 0.71375 | 2.1266 | 7.8895
-0.23 | 0.97755 | 2.887 | 10.5595
-0.22 | 1.2955 | 3.905 | 14.3505
-0.21 | 1.78655 | 5.175 | 19.0705
-0.2 | 2.3987 | 6.9585 | 25.08
-0.19 | 3.2145 | 9.1975 | 33.53
-0.18 | 4.2565 | 12.3925 | 43.805
-0.17 | 5.6805 | 16.462 | 56.405
-0.16 | 7.5445 | 21.476 | 72.8
-0.15 | 10.0435 | 28.01 | 92.65
-0.14 | 13.201 | 36.97 | 117.02
-0.13 | 17.1505 | 47.185 | 146.6
-0.12 | 22.88 | 61.25 | 179.65
-0.11 | 29.625 | 78.365 | 217.2
-0.1 | 38.765 | 98.74 | 260.85
-0.09 | 49.265 | 122.21 | 302.9
-0.08 | 61.975 | 151.145 | 347.65
-0.07 | 78.555 | 185.5 | 400.2
-0.06 | 97.645 | 223 | 453.9
-0.05 | 119.21 | 266.9 | 502.65
-0.04 | 141.99 | 311.05 | 554.7
-0.03 | 174.5 | 357.85 | 605.65
-0.02 | 204.85 | 410 | 657.7
-0.01 | 238.15 | 467.65 | 717.65
0 | 273.25 | 514.9 | 765
0.01 | 304.45 | 563.45 | 802.5
0.02 | 342.65 | 626.05 | 843
0.03 | 373.15 | 671.35 | 887.5
0.04 | 405.7 | 711 | 928
0.05 | 430.2 | 760.85 | 964
0.06 | 461.3 | 814 | 994.5
0.07 | 483.8 | 842 | 1021
0.08 | 491.5 | 868 | 1055.5
0.09 | 506 | 910.5 | 1079
0.1 | 507.75 | 942 | 1101.5
0.11 | 516.1 | 973.5 | 1121.5
0.12 | 511 | 999 | 1140
0.13 | 509 | 1018 | 1160
0.14 | 503.5 | 1042 | 1166
0.15 | 490.5 | 1068 | 1190
0.16 | 481 | 1069 | 1195.5
0.17 | 452 | 1081.5 | 1192.5
0.18 | 438.5 | 1107.5 | 1206
0.19 | 418.5 | 1110 | 1212
0.2 | 402.5 | 1133.5 | 1217
0.21 | 387 | 1134 | 1219.5
0.22 | 363.5 | 1129.5 | 1223.5
0.23 | 349.5 | 1144 | 1216
0.24 | 320.5 | 1143 | 1217.5
0.25 | 298.5 | 1148 | 1215.5
0.26 | 280.5 | 1138.5 | 1207.5
0.27 | 270.5 | 1132.5 | 1206.5
0.28 | 265 | 1137 | 1194
0.29 | 239.5 | 1137 | 1201.5
0.3 | 215 | 1120 | 1188
0.31 | 199.5 | 1110 | 1161.5
0.32 | 201.5 | 1110.5 | 1163.5
0.33 | 193.5 | 1094.5 | 1151
0.34 | 168 | 1081.5 | 1129.5
0.35 | 150 | 1062.5 | 1119.5
0.36 | 146.5 | 1049.5 | 1113.5
0.37 | 157.5 | 1039.5 | 1096
0.38 | 139 | 1017 | 1076
0.39 | 112.5 | 996.5 | 1049
0.4 | 105.5 | 969 | 1031.5
0.41 | 107.5 | 957 | 1027.5
0.42 | 118.5 | 938 | 1002
0.43 | 100 | 906.5 | 982
0.44 | 76 | 879.5 | 952
0.45 | 79.5 | 851.5 | 933
0.46 | 87 | 830.5 | 895
0.47 | 85.5 | 798.5 | 874
0.48 | 70.5 | 771 | 880
0.49 | 58.5 | 738 | 830
0.5 | 56 | 714 | 800