## IDS-VDS Characteristic (mA-mm)
VGS (V) | VDS = 0.100 V | VDS = 0.500 V | VDS = 0.900 V
-0.75 | 0.00032634 | 0.0012989 | 0.0041872
-0.74 | 0.00031143 | 0.0012416 | 0.0040659
-0.73 | 0.00029684 | 0.0011995 | 0.0039521
-0.72 | 0.00028443 | 0.0011582 | 0.0038519
-0.71 | 0.00027135 | 0.0011236 | 0.0037067
-0.7 | 0.0002607 | 0.0010851 | 0.0036051
-0.69 | 0.00024691 | 0.001042 | 0.003509
-0.68 | 0.00023788 | 0.0010089 | 0.0034023
-0.67 | 0.00022636 | 0.0009697 | 0.0032933
-0.66 | 0.00021511 | 0.000933 | 0.0031821
-0.65 | 0.00020687 | 0.0009015 | 0.0030888
-0.64 | 0.00019676 | 0.0008666 | 0.0029983
-0.63 | 0.00018889 | 0.0008389 | 0.0029033
-0.62 | 0.00018176 | 0.0008161 | 0.0027977
-0.61 | 0.00017266 | 0.0007808 | 0.0027171
-0.6 | 0.00016461 | 0.0007501 | 0.0026174
-0.59 | 0.00015869 | 0.0007261 | 0.0025376
-0.58 | 0.00014938 | 0.0006917 | 0.0024545
-0.57 | 0.00014307 | 0.0006762 | 0.0023927
-0.56 | 0.00013635 | 0.0006527 | 0.0023075
-0.55 | 0.00013052 | 0.00063 | 0.0022481
-0.54 | 0.00012516 | 0.0006055 | 0.0021758
-0.53 | 0.00011977 | 0.0005917 | 0.0021251
-0.52 | 0.00011471 | 0.0005682 | 0.0020703
-0.51 | 0.00011044 | 0.0005532 | 0.002009
-0.5 | 0.00010731 | 0.0005344 | 0.0019507
-0.49 | 0.00010504 | 0.0005226 | 0.0019082
-0.48 | 0.00010247 | 0.0005139 | 0.0018838
-0.47 | 0.0001015 | 0.0005045 | 0.0018535
-0.46 | 0.0001024 | 0.0005079 | 0.0018538
-0.45 | 0.00010436 | 0.0005086 | 0.0018571
-0.44 | 0.00011092 | 0.0005236 | 0.0019067
-0.43 | 0.00012043 | 0.0005469 | 0.0019854
-0.42 | 0.00013591 | 0.0005958 | 0.0021223
-0.41 | 0.00015796 | 0.0006571 | 0.002325
-0.4 | 0.0001911 | 0.0007544 | 0.0026229
-0.39 | 0.00023766 | 0.0008922 | 0.0030996
-0.38 | 0.00030244 | 0.0010893 | 0.0037305
-0.37 | 0.00039553 | 0.0013649 | 0.0046682
-0.36 | 0.00052042 | 0.0017438 | 0.006027
-0.35 | 0.0007144 | 0.0022889 | 0.007832
-0.34 | 0.0009692 | 0.0030245 | 0.010444
-0.33 | 0.0012987 | 0.0040832 | 0.014048
-0.32 | 0.0017828 | 0.0054487 | 0.019095
-0.31 | 0.0024197 | 0.007576 | 0.025924
-0.3 | 0.0033203 | 0.010215 | 0.035812
-0.29 | 0.0045651 | 0.014034 | 0.049116
-0.28 | 0.006341 | 0.018953 | 0.06739
-0.27 | 0.008652 | 0.026137 | 0.09254
-0.26 | 0.011761 | 0.035381 | 0.12695
-0.25 | 0.016125 | 0.048437 | 0.17348
-0.24 | 0.021869 | 0.06623 | 0.23774
-0.23 | 0.030119 | 0.08937 | 0.32259
-0.22 | 0.040664 | 0.12203 | 0.43925
-0.21 | 0.055461 | 0.16324 | 0.5936
-0.2 | 0.07523 | 0.22089 | 0.8015
-0.19 | 0.10152 | 0.29869 | 1.0731
-0.18 | 0.13719 | 0.40047 | 1.4432
-0.17 | 0.18587 | 0.53836 | 1.9064
-0.16 | 0.24715 | 0.7163 | 2.5331
-0.15 | 0.33391 | 0.945 | 3.3274
-0.14 | 0.44396 | 1.2577 | 4.3373
-0.13 | 0.5918 | 1.6578 | 5.6175
-0.12 | 0.7804 | 2.1745 | 7.198
-0.11 | 1.0359 | 2.8491 | 9.081
-0.1 | 1.3669 | 3.6758 | 11.393
-0.09 | 1.7864 | 4.7723 | 14.136
-0.08 | 2.3428 | 6.083 | 17.357
-0.07 | 3.009 | 7.738 | 21.025
-0.06 | 3.8837 | 9.69 | 25.193
-0.05 | 4.94 | 12.095 | 29.971
-0.04 | 6.205 | 14.927 | 35.205
-0.03 | 7.76 | 18.248 | 40.942
-0.02 | 9.624 | 21.989 | 47.231
-0.01 | 11.843 | 26.29 | 53.999
0 | 14.346 | 31.19 | 61.37
0.01 | 17.248 | 36.604 | 69.24
0.02 | 20.398 | 42.503 | 77.24
0.03 | 24.067 | 48.915 | 86.05
0.04 | 27.882 | 55.816 | 95.11
0.05 | 32.062 | 63.09 | 104.42
0.06 | 36.508 | 70.95 | 114.19
0.07 | 41.173 | 79.16 | 124.3
0.08 | 46.148 | 87.81 | 134.7
0.09 | 51.032 | 96.65 | 145.34
0.1 | 56.295 | 105.93 | 156.23
0.11 | 61.15 | 115.54 | 167.25
0.12 | 66.54 | 125.44 | 178.71
0.13 | 71.59 | 135.64 | 190.18
0.14 | 76.64 | 145.7 | 201.78
0.15 | 81.6 | 156.27 | 213.56
0.16 | 86.39 | 167.03 | 225.43
0.17 | 91.2 | 177.91 | 237.44
0.18 | 95.59 | 188.95 | 249.4
0.19 | 99.99 | 199.97 | 261.5
0.2 | 104.06 | 211.17 | 273.71
0.21 | 107.95 | 222.59 | 285.97
0.22 | 111.84 | 233.96 | 298.12
0.23 | 115.29 | 245.24 | 310.4
0.24 | 118.8 | 256.72 | 322.57
0.25 | 121.82 | 268.27 | 334.74
0.26 | 124.8 | 279.67 | 347.01
0.27 | 127.65 | 291.12 | 359.12
0.28 | 130.2 | 302.35 | 371.1
0.29 | 132.68 | 313.81 | 383.11
0.3 | 135.03 | 325.19 | 394.99
0.31 | 137.17 | 336.41 | 406.89
0.32 | 139.21 | 347.59 | 418.56
0.33 | 141.06 | 358.46 | 430.14
0.34 | 142.85 | 369.48 | 441.66
0.35 | 144.51 | 380.22 | 452.95
0.36 | 146.17 | 390.89 | 464.17
0.37 | 147.53 | 401.42 | 475.3
0.38 | 148.99 | 411.68 | 486.14
0.39 | 150.26 | 421.81 | 496.77
0.4 | 151.44 | 431.68 | 507.3
0.41 | 152.68 | 441.38 | 517.64
0.42 | 153.6 | 450.85 | 527.89
0.43 | 154.65 | 460.17 | 537.84
0.44 | 155.61 | 469.21 | 547.38
0.45 | 156.39 | 477.84 | 556.97
0.46 | 157.31 | 486.48 | 566.35
0.47 | 158 | 494.5 | 575
0.48 | 158.82 | 502.51 | 584
0.49 | 159.54 | 510.07 | 592.6
0.5 | 160.23 | 517.38 | 601

## Tranconductance (mS-mm)
VGS (V) | VDS = 0.100 V | VDS = 0.500 V | VDS = 0.900 V
-0.75 | -0.001491 | -0.00573 | -0.01213
-0.74 | -0.001475 | -0.00497 | -0.011755
-0.73 | -0.00135 | -0.00417 | -0.0107
-0.72 | -0.0012745 | -0.003795 | -0.01227
-0.71 | -0.0011865 | -0.003655 | -0.01234
-0.7 | -0.001222 | -0.00408 | -0.009885
-0.69 | -0.001141 | -0.00381 | -0.01014
-0.68 | -0.0010275 | -0.003615 | -0.010785
-0.67 | -0.0011385 | -0.003795 | -0.01101
-0.66 | -0.0009745 | -0.00341 | -0.010225
-0.65 | -0.0009175 | -0.00332 | -0.00919
-0.64 | -0.000899 | -0.00313 | -0.009275
-0.63 | -0.00075 | -0.002525 | -0.01003
-0.62 | -0.0008115 | -0.002905 | -0.00931
-0.61 | -0.0008575 | -0.0033 | -0.009015
-0.6 | -0.0006985 | -0.002735 | -0.008975
-0.59 | -0.0007615 | -0.00292 | -0.008145
-0.58 | -0.000781 | -0.002495 | -0.007245
-0.57 | -0.0006515 | -0.00195 | -0.00735
-0.56 | -0.0006275 | -0.00231 | -0.00723
-0.55 | -0.0005595 | -0.00236 | -0.006585
-0.54 | -0.0005375 | -0.001915 | -0.00615
-0.53 | -0.0005225 | -0.001865 | -0.005275
-0.52 | -0.0004665 | -0.001925 | -0.005805
-0.51 | -0.00037 | -0.00169 | -0.00598
-0.5 | -0.00027 | -0.00153 | -0.00504
-0.49 | -0.000242 | -0.001025 | -0.003345
-0.48 | -0.000177 | -0.000905 | -0.002735
-0.47 | -3.5e-06 | -0.0003 | -0.0015
-0.46 | 0.000143 | 0.000205 | 0.00018
-0.45 | 0.000426 | 0.000785 | 0.002645
-0.44 | 0.0008035 | 0.001915 | 0.006415
-0.43 | 0.0012495 | 0.00361 | 0.01078
-0.42 | 0.0018765 | 0.00551 | 0.01698
-0.41 | 0.0027595 | 0.00793 | 0.02503
-0.4 | 0.003985 | 0.011755 | 0.03873
-0.39 | 0.005567 | 0.016745 | 0.05538
-0.38 | 0.0078935 | 0.023635 | 0.07843
-0.37 | 0.010899 | 0.032725 | 0.114825
-0.36 | 0.0159435 | 0.0462 | 0.15819
-0.35 | 0.022439 | 0.064035 | 0.22085
-0.34 | 0.029215 | 0.089715 | 0.3108
-0.33 | 0.04068 | 0.12121 | 0.43255
-0.32 | 0.05605 | 0.17464 | 0.5938
-0.31 | 0.076875 | 0.238315 | 0.83585
-0.3 | 0.10727 | 0.3229 | 1.1596
-0.29 | 0.151035 | 0.4369 | 1.5789
-0.28 | 0.204345 | 0.60515 | 2.1712
-0.27 | 0.271 | 0.8214 | 2.978
-0.26 | 0.37365 | 1.115 | 4.047
-0.25 | 0.5054 | 1.54245 | 5.5395
-0.24 | 0.6997 | 2.04665 | 7.4555
-0.23 | 0.93975 | 2.79 | 10.0755
-0.22 | 1.2671 | 3.6935 | 13.5505
-0.21 | 1.7283 | 4.943 | 18.1125
-0.2 | 2.30295 | 6.7725 | 23.975
-0.19 | 3.098 | 8.979 | 32.085
-0.18 | 4.2175 | 11.9835 | 41.665
-0.17 | 5.498 | 15.7915 | 54.495
-0.16 | 7.402 | 20.332 | 71.05
-0.15 | 9.8405 | 27.07 | 90.21
-0.14 | 12.8945 | 35.64 | 114.505
-0.13 | 16.822 | 45.84 | 143.035
-0.12 | 22.205 | 59.565 | 173.175
-0.11 | 29.325 | 75.065 | 209.75
-0.1 | 37.525 | 96.16 | 252.75
-0.09 | 48.795 | 120.36 | 298.2
-0.08 | 61.13 | 148.285 | 344.45
-0.07 | 77.045 | 180.35 | 391.8
-0.06 | 96.55 | 217.85 | 447.3
-0.05 | 116.065 | 261.85 | 500.6
-0.04 | 141 | 307.65 | 548.55
-0.03 | 170.95 | 353.1 | 601.3
-0.02 | 204.15 | 402.1 | 652.85
-0.01 | 236.1 | 460.05 | 706.95
0 | 270.25 | 515.7 | 762.05
0.01 | 302.6 | 565.65 | 793.5
0.02 | 340.95 | 615.55 | 840.5
0.03 | 374.2 | 665.65 | 893.5
0.04 | 399.75 | 708.75 | 918.5
0.05 | 431.3 | 756.7 | 954
0.06 | 455.55 | 803.5 | 994
0.07 | 482 | 843 | 1025.5
0.08 | 492.95 | 874.5 | 1052
0.09 | 507.35 | 906 | 1076.5
0.1 | 505.9 | 944.5 | 1095.5
0.11 | 512.25 | 975.5 | 1124
0.12 | 522 | 1005 | 1146.5
0.13 | 505 | 1013 | 1153.5
0.14 | 500.5 | 1031.5 | 1169
0.15 | 487.5 | 1066.5 | 1182.5
0.16 | 480 | 1082 | 1194
0.17 | 460 | 1096 | 1198.5
0.18 | 439.5 | 1103 | 1203
0.19 | 423.5 | 1111 | 1215.5
0.2 | 398 | 1131 | 1223.5
0.21 | 389 | 1139.5 | 1220.5
0.22 | 367 | 1132.5 | 1221.5
0.23 | 348 | 1138 | 1222.5
0.24 | 326.5 | 1151.5 | 1217
0.25 | 300 | 1147.5 | 1222
0.26 | 291.5 | 1142.5 | 1219
0.27 | 270 | 1134 | 1204.5
0.28 | 251.5 | 1134.5 | 1199.5
0.29 | 241.5 | 1142 | 1194.5
0.3 | 224.5 | 1130 | 1189
0.31 | 209 | 1120 | 1178.5
0.32 | 194.5 | 1102.5 | 1162.5
0.33 | 182 | 1094.5 | 1155
0.34 | 172.5 | 1088 | 1140.5
0.35 | 166 | 1070.5 | 1125.5
0.36 | 151 | 1060 | 1117.5
0.37 | 141 | 1039.5 | 1098.5
0.38 | 136.5 | 1019.5 | 1073.5
0.39 | 122.5 | 1000 | 1058
0.4 | 121 | 978.5 | 1043.5
0.41 | 108 | 958.5 | 1029.5
0.42 | 98.5 | 939.5 | 1010
0.43 | 100.5 | 918 | 974.5
0.44 | 87 | 883.5 | 956.5
0.45 | 85 | 863.5 | 948.5
0.46 | 80.5 | 833 | 901.5
0.47 | 75.5 | 801.5 | 882.5
0.48 | 77 | 778.5 | 880
0.49 | 70.5 | 743.5 | 850
0.5 | 69 | 731 | 840