## IDS-VDS Characteristic (mA-mm)
VGS (V) | VDS = 0.100 V | VDS = 0.500 V | VDS = 0.900 V
-0.75 | 0.00034402 | 0.001383 | 0.0045258
-0.74 | 0.00032875 | 0.0013428 | 0.0044099
-0.73 | 0.00031362 | 0.0012887 | 0.004274
-0.72 | 0.00029924 | 0.0012457 | 0.0041312
-0.71 | 0.00028428 | 0.0012049 | 0.0040192
-0.7 | 0.00027371 | 0.0011591 | 0.0038697
-0.69 | 0.00026111 | 0.0011232 | 0.0037673
-0.68 | 0.00024973 | 0.0010863 | 0.0036469
-0.67 | 0.00023962 | 0.0010472 | 0.0035392
-0.66 | 0.0002299 | 0.0010084 | 0.0034214
-0.65 | 0.00021817 | 0.0009731 | 0.0033308
-0.64 | 0.00020923 | 0.0009392 | 0.0032215
-0.63 | 0.00019867 | 0.0009033 | 0.0031234
-0.62 | 0.00018986 | 0.0008678 | 0.0030129
-0.61 | 0.0001816 | 0.0008356 | 0.0029258
-0.6 | 0.00017424 | 0.000806 | 0.0028233
-0.59 | 0.00016651 | 0.0007812 | 0.0027385
-0.58 | 0.00015859 | 0.0007501 | 0.0026597
-0.57 | 0.00015172 | 0.0007231 | 0.0025648
-0.56 | 0.00014389 | 0.0006961 | 0.0025004
-0.55 | 0.00013883 | 0.0006718 | 0.0024328
-0.54 | 0.0001326 | 0.0006524 | 0.0023599
-0.53 | 0.0001271 | 0.0006272 | 0.0022759
-0.52 | 0.0001215 | 0.0006078 | 0.0022086
-0.51 | 0.00011699 | 0.0005875 | 0.002151
-0.5 | 0.00011258 | 0.0005736 | 0.002107
-0.49 | 0.00011048 | 0.0005546 | 0.0020592
-0.48 | 0.00010732 | 0.000543 | 0.0020224
-0.47 | 0.0001059 | 0.0005362 | 0.001975
-0.46 | 0.00010691 | 0.0005325 | 0.0019806
-0.45 | 0.00010962 | 0.000536 | 0.0020051
-0.44 | 0.00011634 | 0.0005485 | 0.0020385
-0.43 | 0.00012515 | 0.0005743 | 0.002115
-0.42 | 0.00013978 | 0.0006171 | 0.0022353
-0.41 | 0.00016174 | 0.0006858 | 0.0024497
-0.4 | 0.0001953 | 0.0007784 | 0.0027571
-0.39 | 0.00024043 | 0.0009199 | 0.003212
-0.38 | 0.00030932 | 0.0011143 | 0.0038536
-0.37 | 0.00039776 | 0.0013957 | 0.0047796
-0.36 | 0.00053014 | 0.001783 | 0.006157
-0.35 | 0.0007235 | 0.0023146 | 0.007994
-0.34 | 0.0009838 | 0.003088 | 0.010656
-0.33 | 0.0013177 | 0.0041167 | 0.014264
-0.32 | 0.0018074 | 0.0056056 | 0.019351
-0.31 | 0.0024419 | 0.007664 | 0.026367
-0.3 | 0.0033658 | 0.010351 | 0.03617
-0.29 | 0.0045899 | 0.014181 | 0.049738
-0.28 | 0.006448 | 0.019199 | 0.0684
-0.27 | 0.008722 | 0.026476 | 0.09412
-0.26 | 0.011951 | 0.03577 | 0.12845
-0.25 | 0.016199 | 0.049065 | 0.17625
-0.24 | 0.022226 | 0.06716 | 0.24125
-0.23 | 0.030279 | 0.09082 | 0.32849
-0.22 | 0.041162 | 0.12356 | 0.44471
-0.21 | 0.056076 | 0.16607 | 0.6061
-0.2 | 0.07597 | 0.22413 | 0.8141
-0.19 | 0.10358 | 0.30316 | 1.0945
-0.18 | 0.13919 | 0.40553 | 1.4685
-0.17 | 0.18768 | 0.54696 | 1.9499
-0.16 | 0.25126 | 0.7247 | 2.5786
-0.15 | 0.33522 | 0.9635 | 3.3753
-0.14 | 0.4508 | 1.2781 | 4.4234
-0.13 | 0.5965 | 1.6894 | 5.699
-0.12 | 0.7936 | 2.2121 | 7.341
-0.11 | 1.0486 | 2.899 | 9.249
-0.1 | 1.3856 | 3.7375 | 11.612
-0.09 | 1.8106 | 4.8528 | 14.434
-0.08 | 2.3708 | 6.192 | 17.679
-0.07 | 3.0463 | 7.83 | 21.436
-0.06 | 3.917 | 9.865 | 25.612
-0.05 | 5.0076 | 12.264 | 30.458
-0.04 | 6.265 | 15.169 | 35.724
-0.03 | 7.856 | 18.458 | 41.579
-0.02 | 9.72 | 22.29 | 47.861
-0.01 | 11.98 | 26.671 | 54.742
0 | 14.452 | 31.66 | 62.14
0.01 | 17.444 | 37.057 | 69.99
0.02 | 20.586 | 42.99 | 78.2
0.03 | 24.287 | 49.536 | 86.98
0.04 | 28.127 | 56.41 | 95.94
0.05 | 32.348 | 63.84 | 105.45
0.06 | 36.874 | 71.65 | 115.32
0.07 | 41.536 | 80.04 | 125.49
0.08 | 46.556 | 88.64 | 135.93
0.09 | 51.445 | 97.63 | 146.46
0.1 | 56.664 | 106.83 | 157.49
0.11 | 61.63 | 116.51 | 168.6
0.12 | 66.94 | 126.47 | 180.1
0.13 | 72.05 | 136.57 | 191.52
0.14 | 77.08 | 146.91 | 203.18
0.15 | 82.14 | 157.31 | 214.96
0.16 | 86.93 | 168.26 | 226.93
0.17 | 91.73 | 179.1 | 238.99
0.18 | 96.19 | 190.08 | 250.89
0.19 | 100.44 | 201.34 | 263.07
0.2 | 104.59 | 212.42 | 275.28
0.21 | 108.49 | 223.88 | 287.62
0.22 | 112.44 | 235.28 | 299.99
0.23 | 115.87 | 246.72 | 312.02
0.24 | 119.35 | 258.1 | 324.27
0.25 | 122.32 | 269.68 | 336.63
0.26 | 125.27 | 281.17 | 348.79
0.27 | 128.18 | 292.59 | 360.87
0.28 | 130.8 | 304.01 | 372.88
0.29 | 133.36 | 315.19 | 384.92
0.3 | 135.6 | 326.73 | 396.92
0.31 | 137.67 | 337.97 | 408.77
0.32 | 139.81 | 349.06 | 420.32
0.33 | 141.7 | 360.24 | 432.09
0.34 | 143.5 | 370.97 | 443.51
0.35 | 145.14 | 381.88 | 454.89
0.36 | 146.62 | 392.54 | 466.13
0.37 | 148.15 | 403.1 | 477.1
0.38 | 149.59 | 413.39 | 488.12
0.39 | 150.82 | 423.47 | 498.8
0.4 | 152.04 | 433.38 | 509.26
0.41 | 153.24 | 443.06 | 519.72
0.42 | 154.17 | 452.67 | 529.86
0.43 | 155.35 | 461.74 | 539.79
0.44 | 156.19 | 470.84 | 549.54
0.45 | 156.95 | 479.55 | 558.96
0.46 | 157.97 | 488.11 | 568.29
0.47 | 158.76 | 496.38 | 577.3
0.48 | 159.49 | 504.09 | 586.2
0.49 | 160.2 | 511.76 | 594.3
0.5 | 160.67 | 519.13 | 603.1

## Tranconductance (mS-mm)
VGS (V) | VDS = 0.100 V | VDS = 0.500 V | VDS = 0.900 V
-0.75 | -0.001527 | -0.00402 | -0.01159
-0.74 | -0.00152 | -0.004715 | -0.01259
-0.73 | -0.0014755 | -0.004855 | -0.013935
-0.72 | -0.001467 | -0.00419 | -0.01274
-0.71 | -0.0012765 | -0.00433 | -0.013075
-0.7 | -0.0011585 | -0.004085 | -0.012595
-0.69 | -0.001199 | -0.00364 | -0.01114
-0.68 | -0.0010745 | -0.0038 | -0.011405
-0.67 | -0.0009915 | -0.003895 | -0.011275
-0.66 | -0.0010725 | -0.003705 | -0.01042
-0.65 | -0.0010335 | -0.00346 | -0.009995
-0.64 | -0.000975 | -0.00349 | -0.01037
-0.63 | -0.0009685 | -0.00357 | -0.01043
-0.62 | -0.0008535 | -0.003385 | -0.00988
-0.61 | -0.000781 | -0.00309 | -0.00948
-0.6 | -0.0007545 | -0.00272 | -0.009365
-0.59 | -0.0007825 | -0.002795 | -0.00818
-0.58 | -0.0007395 | -0.002905 | -0.008685
-0.57 | -0.000735 | -0.0027 | -0.007965
-0.56 | -0.0006445 | -0.002565 | -0.0066
-0.55 | -0.0005645 | -0.002185 | -0.007025
-0.54 | -0.0005865 | -0.00223 | -0.007845
-0.53 | -0.000555 | -0.00223 | -0.007565
-0.52 | -0.0005055 | -0.001985 | -0.006245
-0.51 | -0.000446 | -0.00171 | -0.00508
-0.5 | -0.0003255 | -0.001645 | -0.00459
-0.49 | -0.000263 | -0.00153 | -0.00423
-0.48 | -0.000229 | -0.00092 | -0.00421
-0.47 | -2.05e-05 | -0.000525 | -0.00209
-0.46 | 0.000186 | -1e-05 | 0.001505
-0.45 | 0.0004715 | 0.0008 | 0.002895
-0.44 | 0.0007765 | 0.001915 | 0.005495
-0.43 | 0.001172 | 0.00343 | 0.00984
-0.42 | 0.0018295 | 0.005575 | 0.016735
-0.41 | 0.002776 | 0.008065 | 0.02609
-0.4 | 0.0039345 | 0.011705 | 0.038115
-0.39 | 0.005701 | 0.016795 | 0.054825
-0.38 | 0.0078665 | 0.02379 | 0.07838
-0.37 | 0.011041 | 0.033435 | 0.11517
-0.36 | 0.016287 | 0.045945 | 0.16072
-0.35 | 0.022683 | 0.06525 | 0.22495
-0.34 | 0.02971 | 0.090105 | 0.3135
-0.33 | 0.04118 | 0.12588 | 0.43475
-0.32 | 0.05621 | 0.177365 | 0.60515
-0.31 | 0.07792 | 0.23727 | 0.84095
-0.3 | 0.1074 | 0.32585 | 1.16855
-0.29 | 0.15411 | 0.4424 | 1.6115
-0.28 | 0.206605 | 0.61475 | 2.2191
-0.27 | 0.27515 | 0.82855 | 3.0025
-0.26 | 0.37385 | 1.12945 | 4.1065
-0.25 | 0.51375 | 1.5695 | 5.64
-0.24 | 0.704 | 2.08775 | 7.612
-0.23 | 0.9468 | 2.82 | 10.173
-0.22 | 1.28985 | 3.7625 | 13.8805
-0.21 | 1.7404 | 5.0285 | 18.4695
-0.2 | 2.3752 | 6.8545 | 24.42
-0.19 | 3.161 | 9.07 | 32.72
-0.18 | 4.205 | 12.19 | 42.77
-0.17 | 5.6035 | 15.9585 | 55.505
-0.16 | 7.377 | 20.827 | 71.27
-0.15 | 9.977 | 27.67 | 92.24
-0.14 | 13.064 | 36.295 | 116.185
-0.13 | 17.14 | 46.7 | 145.88
-0.12 | 22.605 | 60.48 | 177.5
-0.11 | 29.6 | 76.27 | 213.55
-0.1 | 38.1 | 97.69 | 259.25
-0.09 | 49.26 | 122.725 | 303.35
-0.08 | 61.785 | 148.86 | 350.1
-0.07 | 77.31 | 183.65 | 396.65
-0.06 | 98.065 | 221.7 | 451.1
-0.05 | 117.4 | 265.2 | 505.6
-0.04 | 142.42 | 309.7 | 556.05
-0.03 | 172.75 | 356.05 | 606.85
-0.02 | 206.2 | 410.65 | 658.15
-0.01 | 236.6 | 468.5 | 713.95
0 | 273.2 | 519.3 | 762.4
0.01 | 306.7 | 566.5 | 803
0.02 | 342.15 | 623.95 | 849.5
0.03 | 377.05 | 671 | 887
0.04 | 403.05 | 715.2 | 923.5
0.05 | 437.35 | 762 | 969
0.06 | 459.4 | 810 | 1002
0.07 | 484.1 | 849.5 | 1030.5
0.08 | 495.45 | 879.5 | 1048.5
0.09 | 505.4 | 909.5 | 1078
0.1 | 509.25 | 944 | 1107
0.11 | 513.8 | 982 | 1130.5
0.12 | 521 | 1003 | 1146
0.13 | 507 | 1022 | 1154
0.14 | 504.5 | 1037 | 1172
0.15 | 492.5 | 1067.5 | 1187.5
0.16 | 479.5 | 1089.5 | 1201.5
0.17 | 463 | 1091 | 1198
0.18 | 435.5 | 1112 | 1204
0.19 | 420 | 1117 | 1219.5
0.2 | 402.5 | 1127 | 1227.5
0.21 | 392.5 | 1143 | 1235.5
0.22 | 369 | 1142 | 1220
0.23 | 345.5 | 1141 | 1214
0.24 | 322.5 | 1148 | 1230.5
0.25 | 296 | 1153.5 | 1226
0.26 | 293 | 1145.5 | 1212
0.27 | 276.5 | 1142 | 1204.5
0.28 | 259 | 1130 | 1202.5
0.29 | 240 | 1136 | 1202
0.3 | 215.5 | 1139 | 1192.5
0.31 | 210.5 | 1116.5 | 1170
0.32 | 201.5 | 1113.5 | 1166
0.33 | 184.5 | 1095.5 | 1159.5
0.34 | 172 | 1082 | 1140
0.35 | 156 | 1078.5 | 1131
0.36 | 150.5 | 1061 | 1110.5
0.37 | 148.5 | 1042.5 | 1099.5
0.38 | 133.5 | 1018.5 | 1085
0.39 | 122.5 | 999.5 | 1057
0.4 | 121 | 979.5 | 1046
0.41 | 106.5 | 964.5 | 1030
0.42 | 105.5 | 934 | 1003.5
0.43 | 101 | 908.5 | 984
0.44 | 80 | 890.5 | 958.5
0.45 | 89 | 863.5 | 937.5
0.46 | 90.5 | 841.5 | 917
0.47 | 76 | 799 | 895.5
0.48 | 72 | 769 | 850
0.49 | 59 | 752 | 845
0.5 | 47 | 737 | 880