## IDS-VDS Characteristic (mA-mm)
VGS (V) | VDS = 0.100 V | VDS = 0.500 V | VDS = 0.900 V
-0.75 | 0.00032818 | 0.0013264 | 0.0042815
-0.74 | 0.00031525 | 0.0012713 | 0.0041376
-0.73 | 0.00029999 | 0.0012285 | 0.0040077
-0.72 | 0.00028496 | 0.0011769 | 0.0038988
-0.71 | 0.00027223 | 0.0011393 | 0.0037737
-0.7 | 0.0002607 | 0.0010943 | 0.0036545
-0.69 | 0.00024783 | 0.0010688 | 0.0035744
-0.68 | 0.00023776 | 0.0010256 | 0.0034532
-0.67 | 0.00022611 | 0.0009977 | 0.0033593
-0.66 | 0.00021622 | 0.0009516 | 0.0032457
-0.65 | 0.00020578 | 0.0009149 | 0.0031484
-0.64 | 0.00019566 | 0.0008812 | 0.0030291
-0.63 | 0.00018873 | 0.0008455 | 0.0029427
-0.62 | 0.00017866 | 0.0008254 | 0.0028552
-0.61 | 0.00017167 | 0.0007849 | 0.002758
-0.6 | 0.00016441 | 0.000759 | 0.0026533
-0.59 | 0.00015741 | 0.0007305 | 0.0025691
-0.58 | 0.00014972 | 0.0007086 | 0.0025132
-0.57 | 0.00014329 | 0.0006767 | 0.0024228
-0.56 | 0.00013631 | 0.0006523 | 0.0023532
-0.55 | 0.00013074 | 0.0006313 | 0.0022761
-0.54 | 0.00012358 | 0.0006099 | 0.0022084
-0.53 | 0.00011881 | 0.0005906 | 0.0021331
-0.52 | 0.000115 | 0.0005714 | 0.0020812
-0.51 | 0.00011043 | 0.000555 | 0.0020344
-0.5 | 0.00010741 | 0.0005389 | 0.0019624
-0.49 | 0.00010361 | 0.000528 | 0.0019452
-0.48 | 0.00010161 | 0.000515 | 0.0018954
-0.47 | 0.00010014 | 0.0005083 | 0.0018882
-0.46 | 0.00010171 | 0.0005033 | 0.0018652
-0.45 | 0.00010408 | 0.0005122 | 0.0018906
-0.44 | 0.00011032 | 0.0005252 | 0.001921
-0.43 | 0.0001207 | 0.0005509 | 0.00202
-0.42 | 0.00013552 | 0.0005957 | 0.0021547
-0.41 | 0.00015844 | 0.0006631 | 0.0023751
-0.4 | 0.00019116 | 0.0007626 | 0.002693
-0.39 | 0.00023923 | 0.0008996 | 0.003148
-0.38 | 0.00030316 | 0.0011068 | 0.0038206
-0.37 | 0.00039864 | 0.0013786 | 0.004754
-0.36 | 0.0005226 | 0.0017837 | 0.006185
-0.35 | 0.0007195 | 0.0023135 | 0.007992
-0.34 | 0.0009756 | 0.0030983 | 0.010723
-0.33 | 0.0013113 | 0.0041292 | 0.014399
-0.32 | 0.0017949 | 0.0055635 | 0.019501
-0.31 | 0.0024412 | 0.007693 | 0.0267
-0.3 | 0.0033442 | 0.010529 | 0.036708
-0.29 | 0.0046184 | 0.014206 | 0.050551
-0.28 | 0.006376 | 0.019523 | 0.06946
-0.27 | 0.008779 | 0.026448 | 0.09502
-0.26 | 0.011888 | 0.036276 | 0.13062
-0.25 | 0.016372 | 0.049172 | 0.17909
-0.24 | 0.022107 | 0.06758 | 0.24281
-0.23 | 0.03037 | 0.09125 | 0.33139
-0.22 | 0.041058 | 0.1241 | 0.44814
-0.21 | 0.05606 | 0.16661 | 0.6095
-0.2 | 0.07666 | 0.22592 | 0.8208
-0.19 | 0.10298 | 0.30378 | 1.104
-0.18 | 0.13959 | 0.41001 | 1.4757
-0.17 | 0.188 | 0.54719 | 1.9612
-0.16 | 0.25147 | 0.734 | 2.6069
-0.15 | 0.33943 | 0.9687 | 3.4112
-0.14 | 0.45111 | 1.2929 | 4.4475
-0.13 | 0.6041 | 1.7012 | 5.726
-0.12 | 0.7971 | 2.2314 | 7.339
-0.11 | 1.0605 | 2.9218 | 9.329
-0.1 | 1.3952 | 3.7684 | 11.628
-0.09 | 1.829 | 4.8919 | 14.438
-0.08 | 2.3827 | 6.237 | 17.682
-0.07 | 3.0709 | 7.9 | 21.444
-0.06 | 3.9657 | 9.907 | 25.656
-0.05 | 5.0198 | 12.362 | 30.47
-0.04 | 6.342 | 15.22 | 35.772
-0.03 | 7.894 | 18.582 | 41.523
-0.02 | 9.775 | 22.387 | 47.903
-0.01 | 12.047 | 26.769 | 54.697
0 | 14.58 | 31.708 | 62.21
0.01 | 17.49 | 37.188 | 69.97
0.02 | 20.682 | 43.083 | 78.28
0.03 | 24.389 | 49.589 | 87.01
0.04 | 28.199 | 56.563 | 96.11
0.05 | 32.476 | 63.87 | 105.46
0.06 | 36.904 | 71.81 | 115.36
0.07 | 41.641 | 80.09 | 125.51
0.08 | 46.599 | 88.7 | 135.94
0.09 | 51.514 | 97.59 | 146.71
0.1 | 56.755 | 107.01 | 157.41
0.11 | 61.69 | 116.59 | 168.64
0.12 | 67.06 | 126.5 | 180.14
0.13 | 72.11 | 136.72 | 191.62
0.14 | 77.15 | 146.93 | 203.27
0.15 | 82.12 | 157.58 | 215.02
0.16 | 86.91 | 168.3 | 227.09
0.17 | 91.68 | 179.14 | 239.01
0.18 | 96.07 | 190.16 | 251.08
0.19 | 100.5 | 201.34 | 263.06
0.2 | 104.47 | 212.52 | 275.43
0.21 | 108.51 | 223.93 | 287.78
0.22 | 112.36 | 235.4 | 299.89
0.23 | 115.75 | 246.58 | 312.26
0.24 | 119.22 | 258.2 | 324.31
0.25 | 122.22 | 269.73 | 336.69
0.26 | 125.23 | 281.22 | 348.87
0.27 | 128.1 | 292.72 | 360.98
0.28 | 130.68 | 303.9 | 373.14
0.29 | 133.14 | 315.39 | 384.97
0.3 | 135.41 | 326.86 | 397.06
0.31 | 137.59 | 338.07 | 408.9
0.32 | 139.67 | 349.18 | 420.64
0.33 | 141.56 | 360.29 | 432.17
0.34 | 143.3 | 371.21 | 443.71
0.35 | 144.9 | 381.99 | 455.11
0.36 | 146.69 | 392.73 | 466.31
0.37 | 148.03 | 403.11 | 477.51
0.38 | 149.51 | 413.53 | 488.22
0.39 | 150.7 | 423.63 | 499.07
0.4 | 151.88 | 433.58 | 509.61
0.41 | 153.21 | 443.36 | 519.92
0.42 | 154.12 | 452.81 | 530.21
0.43 | 155.12 | 462.12 | 540.12
0.44 | 156.05 | 471.14 | 549.9
0.45 | 156.88 | 479.87 | 559.4
0.46 | 157.87 | 488.49 | 568.84
0.47 | 158.64 | 496.64 | 577.6
0.48 | 159.32 | 504.54 | 586.4
0.49 | 159.96 | 512.2 | 595.3
0.5 | 160.83 | 519.55 | 603.5

## Tranconductance (mS-mm)
VGS (V) | VDS = 0.100 V | VDS = 0.500 V | VDS = 0.900 V
-0.75 | -0.001293 | -0.00551 | -0.01439
-0.74 | -0.0014095 | -0.004895 | -0.01369
-0.73 | -0.0015145 | -0.00472 | -0.01194
-0.72 | -0.001388 | -0.00446 | -0.0117
-0.71 | -0.001213 | -0.00413 | -0.012215
-0.7 | -0.00122 | -0.003525 | -0.009965
-0.69 | -0.001147 | -0.003435 | -0.010065
-0.68 | -0.001086 | -0.003555 | -0.010755
-0.67 | -0.001077 | -0.0037 | -0.010375
-0.66 | -0.0010165 | -0.00414 | -0.010545
-0.65 | -0.001028 | -0.00352 | -0.01083
-0.64 | -0.0008525 | -0.00347 | -0.010285
-0.63 | -0.00085 | -0.00279 | -0.008695
-0.62 | -0.000853 | -0.00303 | -0.009235
-0.61 | -0.0007125 | -0.00332 | -0.010095
-0.6 | -0.000713 | -0.00272 | -0.009445
-0.59 | -0.0007345 | -0.00252 | -0.007005
-0.58 | -0.000706 | -0.00269 | -0.007315
-0.57 | -0.0006705 | -0.002815 | -0.008
-0.56 | -0.0006275 | -0.00227 | -0.007335
-0.55 | -0.0006365 | -0.00212 | -0.00724
-0.54 | -0.0005965 | -0.002035 | -0.00715
-0.53 | -0.000429 | -0.001925 | -0.00636
-0.52 | -0.000419 | -0.00178 | -0.004935
-0.51 | -0.0003795 | -0.001625 | -0.00594
-0.5 | -0.000341 | -0.00135 | -0.00446
-0.49 | -0.00029 | -0.001195 | -0.00335
-0.48 | -0.0001735 | -0.000985 | -0.00285
-0.47 | 5e-06 | -0.000585 | -0.00151
-0.46 | 0.000197 | 0.000195 | 0.00012
-0.45 | 0.0004305 | 0.001095 | 0.00279
-0.44 | 0.000831 | 0.001935 | 0.00647
-0.43 | 0.00126 | 0.003525 | 0.011685
-0.42 | 0.001887 | 0.00561 | 0.017755
-0.41 | 0.002782 | 0.008345 | 0.026915
-0.4 | 0.0040395 | 0.011825 | 0.038645
-0.39 | 0.0056 | 0.01721 | 0.05638
-0.38 | 0.0079705 | 0.02395 | 0.0803
-0.37 | 0.010972 | 0.033845 | 0.11822
-0.36 | 0.016043 | 0.046745 | 0.1619
-0.35 | 0.02265 | 0.06573 | 0.2269
-0.34 | 0.02959 | 0.090785 | 0.32035
-0.33 | 0.040965 | 0.12326 | 0.4389
-0.32 | 0.056495 | 0.17819 | 0.61505
-0.31 | 0.077465 | 0.248275 | 0.86035
-0.3 | 0.10886 | 0.32565 | 1.19255
-0.29 | 0.15159 | 0.4497 | 1.6376
-0.28 | 0.20803 | 0.6121 | 2.22345
-0.27 | 0.2756 | 0.83765 | 3.058
-0.26 | 0.37965 | 1.1362 | 4.2035
-0.25 | 0.51095 | 1.5652 | 5.6095
-0.24 | 0.6999 | 2.1039 | 7.615
-0.23 | 0.94755 | 2.826 | 10.2665
-0.22 | 1.2845 | 3.768 | 13.9055
-0.21 | 1.7801 | 5.091 | 18.633
-0.2 | 2.346 | 6.8585 | 24.725
-0.19 | 3.1465 | 9.2045 | 32.745
-0.18 | 4.251 | 12.1705 | 42.86
-0.17 | 5.594 | 16.1995 | 56.56
-0.16 | 7.5715 | 21.0755 | 72.5
-0.15 | 9.982 | 27.945 | 92.03
-0.14 | 13.2335 | 36.625 | 115.74
-0.13 | 17.2995 | 46.925 | 144.575
-0.12 | 22.82 | 61.03 | 180.15
-0.11 | 29.905 | 76.85 | 214.45
-0.1 | 38.425 | 98.505 | 255.45
-0.09 | 49.375 | 123.43 | 302.7
-0.08 | 62.095 | 150.405 | 350.3
-0.07 | 79.15 | 183.5 | 398.7
-0.06 | 97.445 | 223.1 | 451.3
-0.05 | 118.815 | 265.65 | 505.8
-0.04 | 143.71 | 311 | 552.65
-0.03 | 171.65 | 358.35 | 606.55
-0.02 | 207.65 | 409.35 | 658.7
-0.01 | 240.25 | 466.05 | 715.35
0 | 272.15 | 520.95 | 763.65
0.01 | 305.1 | 568.75 | 803.5
0.02 | 344.95 | 620.05 | 852
0.03 | 375.85 | 674 | 891.5
0.04 | 404.35 | 714.05 | 922.5
0.05 | 435.25 | 762.35 | 962.5
0.06 | 458.25 | 811 | 1002.5
0.07 | 484.75 | 844.5 | 1029
0.08 | 493.65 | 875 | 1060
0.09 | 507.8 | 915.5 | 1073.5
0.1 | 508.8 | 950 | 1096.5
0.11 | 515.25 | 974.5 | 1136.5
0.12 | 521 | 1006.5 | 1149
0.13 | 504.5 | 1021.5 | 1156.5
0.14 | 500.5 | 1043 | 1170
0.15 | 488 | 1068.5 | 1191
0.16 | 478 | 1078 | 1199.5
0.17 | 458 | 1093 | 1199.5
0.18 | 441 | 1110 | 1202.5
0.19 | 420 | 1118 | 1217.5
0.2 | 400.5 | 1129.5 | 1236
0.21 | 394.5 | 1144 | 1223
0.22 | 362 | 1132.5 | 1224
0.23 | 343 | 1140 | 1221
0.24 | 323.5 | 1157.5 | 1221.5
0.25 | 300.5 | 1151 | 1228
0.26 | 294 | 1149.5 | 1214.5
0.27 | 272.5 | 1134 | 1213.5
0.28 | 252 | 1133.5 | 1199.5
0.29 | 236.5 | 1148 | 1196
0.3 | 222.5 | 1134 | 1196.5
0.31 | 213 | 1116 | 1179
0.32 | 198.5 | 1111 | 1163.5
0.33 | 181.5 | 1101.5 | 1153.5
0.34 | 167 | 1085 | 1147
0.35 | 169.5 | 1076 | 1130
0.36 | 156.5 | 1056 | 1120
0.37 | 141 | 1040 | 1095.5
0.38 | 133.5 | 1026 | 1078
0.39 | 118.5 | 1002.5 | 1069.5
0.4 | 125.5 | 986.5 | 1042.5
0.41 | 112 | 961.5 | 1030
0.42 | 95.5 | 938 | 1010
0.43 | 96.5 | 916.5 | 984.5
0.44 | 88 | 887.5 | 964
0.45 | 91 | 867.5 | 947
0.46 | 88 | 838.5 | 910
0.47 | 72.5 | 802.5 | 878
0.48 | 66 | 778 | 885
0.49 | 75.5 | 750.5 | 855
0.5 | 87 | 735 | 820