## IDS-VDS Characteristic (mA-mm)
VGS (V) | VDS = 0.100 V | VDS = 0.500 V | VDS = 0.900 V
-0.75 | 0.00033251 | 0.0013366 | 0.0043891
-0.74 | 0.00031794 | 0.0012966 | 0.0042736
-0.73 | 0.00030341 | 0.0012572 | 0.0041015
-0.72 | 0.00029139 | 0.0011967 | 0.0040041
-0.71 | 0.0002804 | 0.0011586 | 0.003865
-0.7 | 0.00026639 | 0.0011193 | 0.0037593
-0.69 | 0.00025601 | 0.001076 | 0.0036347
-0.68 | 0.00024376 | 0.001048 | 0.0035486
-0.67 | 0.00023406 | 0.0010026 | 0.0034373
-0.66 | 0.00022369 | 0.0009682 | 0.0033243
-0.65 | 0.00021363 | 0.0009333 | 0.003191
-0.64 | 0.00020531 | 0.0009008 | 0.0031146
-0.63 | 0.00019562 | 0.0008677 | 0.0030259
-0.62 | 0.00018606 | 0.0008379 | 0.0029088
-0.61 | 0.00017879 | 0.0008108 | 0.0028381
-0.6 | 0.00017012 | 0.0007755 | 0.0027523
-0.59 | 0.00016263 | 0.0007509 | 0.0026458
-0.58 | 0.00015543 | 0.0007229 | 0.0025599
-0.57 | 0.00014874 | 0.0006928 | 0.0024995
-0.56 | 0.00014235 | 0.0006695 | 0.0023994
-0.55 | 0.00013593 | 0.0006462 | 0.0023387
-0.54 | 0.00013045 | 0.0006194 | 0.0022578
-0.53 | 0.00012352 | 0.000596 | 0.002209
-0.52 | 0.0001195 | 0.0005823 | 0.0021426
-0.51 | 0.00011481 | 0.0005654 | 0.002086
-0.5 | 0.00011087 | 0.0005542 | 0.0020267
-0.49 | 0.00010802 | 0.000541 | 0.001987
-0.48 | 0.00010624 | 0.0005314 | 0.0019447
-0.47 | 0.00010543 | 0.0005227 | 0.0019207
-0.46 | 0.00010632 | 0.0005223 | 0.0019134
-0.45 | 0.00011044 | 0.0005283 | 0.0019459
-0.44 | 0.00011573 | 0.0005493 | 0.0019998
-0.43 | 0.00012716 | 0.0005744 | 0.0020911
-0.42 | 0.00014269 | 0.0006239 | 0.0022385
-0.41 | 0.00016717 | 0.000693 | 0.0024729
-0.4 | 0.00020137 | 0.0007968 | 0.0028313
-0.39 | 0.00025148 | 0.0009468 | 0.0033232
-0.38 | 0.00032097 | 0.0011606 | 0.0040524
-0.37 | 0.0004169 | 0.0014628 | 0.0050455
-0.36 | 0.00055462 | 0.0018699 | 0.00658
-0.35 | 0.0007614 | 0.0024672 | 0.008555
-0.34 | 0.0010199 | 0.0032521 | 0.011431
-0.33 | 0.0013806 | 0.0044036 | 0.015354
-0.32 | 0.0018831 | 0.005987 | 0.020866
-0.31 | 0.0025578 | 0.008102 | 0.028517
-0.3 | 0.0035302 | 0.011053 | 0.039074
-0.29 | 0.0047995 | 0.014948 | 0.053663
-0.28 | 0.006706 | 0.020516 | 0.07375
-0.27 | 0.009153 | 0.02789 | 0.10119
-0.26 | 0.012475 | 0.038346 | 0.13877
-0.25 | 0.016891 | 0.051693 | 0.18994
-0.24 | 0.023192 | 0.07098 | 0.25789
-0.23 | 0.031362 | 0.09613 | 0.35146
-0.22 | 0.043038 | 0.13117 | 0.47602
-0.21 | 0.05872 | 0.17572 | 0.6452
-0.2 | 0.07875 | 0.23887 | 0.8677
-0.19 | 0.10674 | 0.31931 | 1.1645
-0.18 | 0.1447 | 0.43024 | 1.5628
-0.17 | 0.19372 | 0.5758 | 2.0789
-0.16 | 0.26076 | 0.7664 | 2.7321
-0.15 | 0.34727 | 1.0168 | 3.5813
-0.14 | 0.46791 | 1.3488 | 4.6656
-0.13 | 0.6173 | 1.7759 | 6.04
-0.12 | 0.8255 | 2.3312 | 7.673
-0.11 | 1.0823 | 3.0327 | 9.769
-0.1 | 1.4343 | 3.9377 | 12.159
-0.09 | 1.8746 | 5.0451 | 15.073
-0.08 | 2.4413 | 6.467 | 18.419
-0.07 | 3.1615 | 8.187 | 22.225
-0.06 | 4.0331 | 10.263 | 26.578
-0.05 | 5.176 | 12.745 | 31.496
-0.04 | 6.439 | 15.679 | 36.861
-0.03 | 8.097 | 19.11 | 42.828
-0.02 | 9.97 | 23.033 | 49.23
-0.01 | 12.233 | 27.489 | 56.237
0 | 14.799 | 32.528 | 63.82
0.01 | 17.789 | 38.097 | 71.69
0.02 | 21.053 | 44.056 | 79.93
0.03 | 24.648 | 50.635 | 88.85
0.04 | 28.695 | 57.6 | 97.97
0.05 | 32.866 | 65.14 | 107.49
0.06 | 37.475 | 72.94 | 117.39
0.07 | 42.148 | 81.46 | 127.59
0.08 | 47.06 | 90.12 | 137.97
0.09 | 52.139 | 99.08 | 148.75
0.1 | 57.05 | 108.51 | 159.71
0.11 | 62.36 | 118.13 | 170.92
0.12 | 67.64 | 128.12 | 182.48
0.13 | 72.77 | 138.29 | 193.85
0.14 | 77.88 | 148.62 | 205.59
0.15 | 82.74 | 159.2 | 217.45
0.16 | 87.69 | 170.06 | 229.47
0.17 | 92.3 | 180.94 | 241.5
0.18 | 96.83 | 192 | 253.43
0.19 | 101.2 | 203.15 | 265.65
0.2 | 105.27 | 214.2 | 277.89
0.21 | 109.4 | 225.75 | 290.32
0.22 | 112.94 | 237.24 | 302.38
0.23 | 116.55 | 248.6 | 314.64
0.24 | 119.79 | 260.14 | 326.85
0.25 | 123.07 | 271.6 | 339.16
0.26 | 126.15 | 283.19 | 351.4
0.27 | 128.89 | 294.59 | 363.4
0.28 | 131.51 | 306.04 | 375.51
0.29 | 133.84 | 317.35 | 387.55
0.3 | 136.15 | 328.76 | 399.54
0.31 | 138.48 | 340.06 | 411.44
0.32 | 140.5 | 351.19 | 423
0.33 | 142.42 | 362.31 | 434.72
0.34 | 144.1 | 373.06 | 446.19
0.35 | 145.85 | 383.97 | 457.54
0.36 | 147.45 | 394.67 | 468.71
0.37 | 149 | 405.2 | 479.84
0.38 | 150.21 | 415.6 | 490.71
0.39 | 151.47 | 425.59 | 501.42
0.4 | 152.94 | 435.57 | 511.89
0.41 | 154 | 445.32 | 522.11
0.42 | 155.12 | 454.85 | 532.49
0.43 | 155.96 | 464.1 | 542.43
0.44 | 156.83 | 473.13 | 552.14
0.45 | 157.97 | 481.83 | 561.75
0.46 | 158.76 | 490.45 | 570.9
0.47 | 159.53 | 498.59 | 580.2
0.48 | 160.25 | 506.44 | 588.6
0.49 | 160.95 | 514.19 | 597.6
0.5 | 161.71 | 521.5 | 605.4

## Tranconductance (mS-mm)
VGS (V) | VDS = 0.100 V | VDS = 0.500 V | VDS = 0.900 V
-0.75 | -0.001457 | -0.004 | -0.01155
-0.74 | -0.001455 | -0.00397 | -0.01438
-0.73 | -0.0013275 | -0.004995 | -0.013475
-0.72 | -0.0011505 | -0.00493 | -0.011825
-0.71 | -0.00125 | -0.00387 | -0.01224
-0.7 | -0.0012195 | -0.00413 | -0.011515
-0.69 | -0.0011315 | -0.003565 | -0.010535
-0.68 | -0.0010975 | -0.00367 | -0.00987
-0.67 | -0.0010035 | -0.00399 | -0.011215
-0.66 | -0.0010215 | -0.003465 | -0.012315
-0.65 | -0.000919 | -0.00337 | -0.010485
-0.64 | -0.0009005 | -0.00328 | -0.008255
-0.63 | -0.0009625 | -0.003145 | -0.01029
-0.62 | -0.0008415 | -0.002845 | -0.00939
-0.61 | -0.000797 | -0.00312 | -0.007825
-0.6 | -0.000808 | -0.002995 | -0.009615
-0.59 | -0.0007345 | -0.00263 | -0.00962
-0.58 | -0.0006945 | -0.002905 | -0.007315
-0.57 | -0.000654 | -0.00267 | -0.008025
-0.56 | -0.0006405 | -0.00233 | -0.00804
-0.55 | -0.000595 | -0.002505 | -0.00708
-0.54 | -0.0006205 | -0.00251 | -0.006485
-0.53 | -0.0005475 | -0.001855 | -0.00576
-0.52 | -0.0004355 | -0.00153 | -0.00615
-0.51 | -0.0004315 | -0.001405 | -0.005795
-0.5 | -0.0003395 | -0.00122 | -0.00495
-0.49 | -0.0002315 | -0.00114 | -0.0041
-0.48 | -0.0001295 | -0.000915 | -0.003315
-0.47 | 4e-06 | -0.000455 | -0.001565
-0.46 | 0.0002505 | 0.00028 | 0.00126
-0.45 | 0.0004705 | 0.00135 | 0.00432
-0.44 | 0.000836 | 0.002305 | 0.00726
-0.43 | 0.001348 | 0.00373 | 0.011935
-0.42 | 0.0020005 | 0.00593 | 0.01909
-0.41 | 0.002934 | 0.008645 | 0.02964
-0.4 | 0.0042155 | 0.01269 | 0.042515
-0.39 | 0.00598 | 0.01819 | 0.061055
-0.38 | 0.008271 | 0.0258 | 0.086115
-0.37 | 0.0116825 | 0.035465 | 0.12638
-0.36 | 0.017225 | 0.05022 | 0.175475
-0.35 | 0.023264 | 0.06911 | 0.24255
-0.34 | 0.03096 | 0.09682 | 0.33995
-0.33 | 0.04316 | 0.136745 | 0.47175
-0.32 | 0.05886 | 0.18492 | 0.65815
-0.31 | 0.082355 | 0.2533 | 0.9104
-0.3 | 0.112085 | 0.3423 | 1.2573
-0.29 | 0.15879 | 0.47315 | 1.7338
-0.28 | 0.217675 | 0.6471 | 2.37635
-0.27 | 0.28845 | 0.8915 | 3.251
-0.26 | 0.3869 | 1.19015 | 4.4375
-0.25 | 0.53585 | 1.6317 | 5.956
-0.24 | 0.72355 | 2.22185 | 8.076
-0.23 | 0.9923 | 3.0095 | 10.9065
-0.22 | 1.3679 | 3.9795 | 14.687
-0.21 | 1.7856 | 5.385 | 19.584
-0.2 | 2.401 | 7.1795 | 25.965
-0.19 | 3.2975 | 9.5685 | 34.755
-0.18 | 4.349 | 12.8245 | 45.72
-0.17 | 5.803 | 16.808 | 58.465
-0.16 | 7.6775 | 22.05 | 75.12
-0.15 | 10.3575 | 29.12 | 96.675
-0.14 | 13.5015 | 37.955 | 122.935
-0.13 | 17.8795 | 49.12 | 150.37
-0.12 | 23.25 | 62.84 | 186.45
-0.11 | 30.44 | 80.325 | 224.3
-0.1 | 39.615 | 100.62 | 265.2
-0.09 | 50.35 | 126.465 | 313
-0.08 | 64.345 | 157.095 | 357.6
-0.07 | 79.59 | 189.8 | 407.95
-0.06 | 100.725 | 227.9 | 463.55
-0.05 | 120.295 | 270.8 | 514.15
-0.04 | 146.05 | 318.25 | 566.6
-0.03 | 176.55 | 367.7 | 618.45
-0.02 | 206.8 | 418.95 | 670.45
-0.01 | 241.45 | 474.75 | 729.5
0 | 277.8 | 530.4 | 772.65
0.01 | 312.7 | 576.4 | 805.5
0.02 | 342.95 | 626.9 | 858
0.03 | 382.1 | 677.2 | 902
0.04 | 410.9 | 725.25 | 932
0.05 | 439 | 767 | 971
0.06 | 464.1 | 816 | 1005
0.07 | 479.25 | 859 | 1029
0.08 | 499.55 | 881 | 1058
0.09 | 499.5 | 919.5 | 1087
0.1 | 511.05 | 952.5 | 1108.5
0.11 | 529.5 | 980.5 | 1138.5
0.12 | 520.5 | 1008 | 1146.5
0.13 | 512 | 1025 | 1155.5
0.14 | 498.5 | 1045.5 | 1180
0.15 | 490.5 | 1072 | 1194
0.16 | 478 | 1087 | 1202.5
0.17 | 457 | 1097 | 1198
0.18 | 445 | 1110.5 | 1207.5
0.19 | 422 | 1110 | 1223
0.2 | 410 | 1130 | 1233.5
0.21 | 383.5 | 1152 | 1224.5
0.22 | 357.5 | 1142.5 | 1216
0.23 | 342.5 | 1145 | 1223.5
0.24 | 326 | 1150 | 1226
0.25 | 318 | 1152.5 | 1227.5
0.26 | 291 | 1149.5 | 1212
0.27 | 268 | 1142.5 | 1205.5
0.28 | 247.5 | 1138 | 1207.5
0.29 | 232 | 1136 | 1201.5
0.3 | 232 | 1135.5 | 1194.5
0.31 | 217.5 | 1121.5 | 1173
0.32 | 197 | 1112.5 | 1164
0.33 | 180 | 1093.5 | 1159.5
0.34 | 171.5 | 1083 | 1141
0.35 | 167.5 | 1080.5 | 1126
0.36 | 157.5 | 1061.5 | 1115
0.37 | 138 | 1046.5 | 1100
0.38 | 123.5 | 1019.5 | 1079
0.39 | 136.5 | 998.5 | 1059
0.4 | 126.5 | 986.5 | 1034.5
0.41 | 109 | 964 | 1030
0.42 | 98 | 939 | 1016
0.43 | 85.5 | 914 | 982.5
0.44 | 100.5 | 886.5 | 966
0.45 | 96.5 | 866 | 938
0.46 | 78 | 838 | 922.5
0.47 | 74.5 | 799.5 | 885
0.48 | 71 | 780 | 870
0.49 | 73 | 753 | 840
0.5 | 76 | 731 | 780