## IDS-VDS Characteristic (mA-mm)
VGS (V) | VDS = 0.100 V | VDS = 0.500 V | VDS = 0.900 V
-0.75 | 0.00034845 | 0.0014017 | 0.0045844
-0.74 | 0.00033262 | 0.0013527 | 0.0044655
-0.73 | 0.0003174 | 0.0013112 | 0.0043073
-0.72 | 0.00030196 | 0.0012549 | 0.0041993
-0.71 | 0.00029065 | 0.0012173 | 0.0040727
-0.7 | 0.00027625 | 0.0011697 | 0.0039085
-0.69 | 0.00026416 | 0.0011419 | 0.0038217
-0.68 | 0.00025364 | 0.001084 | 0.003686
-0.67 | 0.00024104 | 0.001046 | 0.0035902
-0.66 | 0.00023124 | 0.0010064 | 0.0034851
-0.65 | 0.00022313 | 0.0009788 | 0.0033674
-0.64 | 0.00021178 | 0.0009353 | 0.0032793
-0.63 | 0.0002021 | 0.0009068 | 0.0031693
-0.62 | 0.00019281 | 0.0008717 | 0.0030664
-0.61 | 0.00018525 | 0.0008377 | 0.0029641
-0.6 | 0.00017705 | 0.0008109 | 0.0028758
-0.59 | 0.00016695 | 0.0007833 | 0.0027853
-0.58 | 0.00016139 | 0.0007614 | 0.0026882
-0.57 | 0.00015417 | 0.0007296 | 0.0025946
-0.56 | 0.00014659 | 0.0007043 | 0.0025218
-0.55 | 0.00014058 | 0.0006813 | 0.0024569
-0.54 | 0.00013522 | 0.0006548 | 0.0023809
-0.53 | 0.00012856 | 0.000633 | 0.0023106
-0.52 | 0.00012349 | 0.0006133 | 0.0022421
-0.51 | 0.00011922 | 0.0005989 | 0.0021882
-0.5 | 0.00011546 | 0.0005747 | 0.0021232
-0.49 | 0.000112 | 0.000567 | 0.0020868
-0.48 | 0.00011029 | 0.0005529 | 0.0020597
-0.47 | 0.00010952 | 0.0005472 | 0.0020185
-0.46 | 0.00011082 | 0.0005433 | 0.0020122
-0.45 | 0.0001137 | 0.0005495 | 0.0020194
-0.44 | 0.00011935 | 0.0005646 | 0.0020805
-0.43 | 0.00012973 | 0.0005924 | 0.0021623
-0.42 | 0.00014472 | 0.0006384 | 0.0023058
-0.41 | 0.00017002 | 0.000706 | 0.0025382
-0.4 | 0.00020252 | 0.0008115 | 0.002877
-0.39 | 0.00025399 | 0.000956 | 0.0033634
-0.38 | 0.00032039 | 0.0011736 | 0.004074
-0.37 | 0.00042101 | 0.0014559 | 0.0050605
-0.36 | 0.00055191 | 0.0018803 | 0.006522
-0.35 | 0.0007632 | 0.0024338 | 0.008489
-0.34 | 0.0010173 | 0.0032475 | 0.011288
-0.33 | 0.0013871 | 0.0043062 | 0.015197
-0.32 | 0.0018706 | 0.005917 | 0.020556
-0.31 | 0.0025772 | 0.007944 | 0.02804
-0.3 | 0.0034973 | 0.01087 | 0.038527
-0.29 | 0.0048416 | 0.014706 | 0.053064
-0.28 | 0.006637 | 0.020134 | 0.07275
-0.27 | 0.009151 | 0.027486 | 0.09979
-0.26 | 0.012405 | 0.03738 | 0.13658
-0.25 | 0.017013 | 0.051288 | 0.18618
-0.24 | 0.023085 | 0.07018 | 0.25519
-0.23 | 0.031453 | 0.09487 | 0.3482
-0.22 | 0.042908 | 0.12827 | 0.4715
-0.21 | 0.0584 | 0.17353 | 0.6371
-0.2 | 0.07918 | 0.23309 | 0.8597
-0.19 | 0.10638 | 0.3166 | 1.1583
-0.18 | 0.14474 | 0.42326 | 1.5378
-0.17 | 0.19351 | 0.56933 | 2.0561
-0.16 | 0.26148 | 0.753 | 2.7134
-0.15 | 0.3484 | 1.0042 | 3.5385
-0.14 | 0.46833 | 1.3388 | 4.6333
-0.13 | 0.6195 | 1.7547 | 5.99
-0.12 | 0.8218 | 2.3222 | 7.649
-0.11 | 1.0872 | 3.0034 | 9.663
-0.1 | 1.4318 | 3.8999 | 12.045
-0.09 | 1.8919 | 5.0271 | 14.945
-0.08 | 2.4409 | 6.432 | 18.298
-0.07 | 3.1781 | 8.119 | 22.127
-0.06 | 4.0523 | 10.186 | 26.445
-0.05 | 5.1649 | 12.719 | 31.3
-0.04 | 6.501 | 15.644 | 36.728
-0.03 | 8.085 | 19.034 | 42.674
-0.02 | 10.069 | 22.895 | 49.039
-0.01 | 12.255 | 27.432 | 56.03
0 | 14.937 | 32.421 | 63.64
0.01 | 17.783 | 37.977 | 71.38
0.02 | 21.129 | 43.913 | 79.64
0.03 | 24.73 | 50.567 | 88.53
0.04 | 28.687 | 57.48 | 97.7
0.05 | 32.972 | 64.98 | 107.31
0.06 | 37.362 | 72.94 | 116.92
0.07 | 42.288 | 81.33 | 127.33
0.08 | 47.061 | 89.91 | 137.79
0.09 | 52.189 | 99.04 | 148.54
0.1 | 57.29 | 108.38 | 159.39
0.11 | 62.36 | 118.07 | 170.66
0.12 | 67.7 | 128.12 | 182.1
0.13 | 72.77 | 138.19 | 193.64
0.14 | 77.88 | 148.62 | 205.43
0.15 | 82.9 | 159.15 | 217.06
0.16 | 87.68 | 170.1 | 229.11
0.17 | 92.4 | 180.86 | 241.2
0.18 | 96.81 | 191.9 | 253.28
0.19 | 101.2 | 203.1 | 265.46
0.2 | 105.33 | 214.36 | 277.5
0.21 | 109.33 | 225.82 | 289.92
0.22 | 113.08 | 237.1 | 302.18
0.23 | 116.53 | 248.56 | 314.45
0.24 | 119.96 | 260.09 | 326.61
0.25 | 123.1 | 271.65 | 338.99
0.26 | 126.15 | 283.25 | 351.15
0.27 | 128.84 | 294.57 | 363.2
0.28 | 131.48 | 306.04 | 375.34
0.29 | 134.1 | 317.4 | 387.16
0.3 | 136.24 | 328.86 | 399.25
0.31 | 138.51 | 340.07 | 411.08
0.32 | 140.47 | 351.15 | 422.79
0.33 | 142.4 | 362.31 | 434.56
0.34 | 144.3 | 373.21 | 445.84
0.35 | 145.85 | 384.07 | 457.37
0.36 | 147.41 | 394.59 | 468.43
0.37 | 148.91 | 405.23 | 479.63
0.38 | 150.32 | 415.59 | 490.45
0.39 | 151.56 | 425.67 | 501.11
0.4 | 152.84 | 435.65 | 511.63
0.41 | 153.92 | 445.22 | 522.02
0.42 | 155.05 | 454.89 | 532.21
0.43 | 156.21 | 464.15 | 542.1
0.44 | 156.97 | 473.18 | 551.88
0.45 | 157.93 | 481.88 | 561.36
0.46 | 158.76 | 490.37 | 570.7
0.47 | 159.48 | 498.65 | 579.6
0.48 | 160.47 | 506.52 | 588.3
0.49 | 161 | 514.19 | 597.2
0.5 | 161.65 | 521.48 | 605.4

## Tranconductance (mS-mm)
VGS (V) | VDS = 0.100 V | VDS = 0.500 V | VDS = 0.900 V
-0.75 | -0.001583 | -0.0049 | -0.01189
-0.74 | -0.0015525 | -0.004525 | -0.013855
-0.73 | -0.001533 | -0.00489 | -0.01331
-0.72 | -0.0013375 | -0.004695 | -0.01173
-0.71 | -0.0012855 | -0.00426 | -0.01454
-0.7 | -0.0013245 | -0.00377 | -0.01255
-0.69 | -0.0011305 | -0.004285 | -0.011125
-0.68 | -0.001156 | -0.004795 | -0.011575
-0.67 | -0.00112 | -0.00388 | -0.010045
-0.66 | -0.0008955 | -0.00336 | -0.01114
-0.65 | -0.000973 | -0.003555 | -0.01029
-0.64 | -0.0010515 | -0.0036 | -0.009905
-0.63 | -0.0009485 | -0.00318 | -0.010645
-0.62 | -0.0008425 | -0.003455 | -0.01026
-0.61 | -0.000788 | -0.00304 | -0.00953
-0.6 | -0.000915 | -0.00272 | -0.00894
-0.59 | -0.000783 | -0.002475 | -0.00938
-0.58 | -0.000639 | -0.002685 | -0.009535
-0.57 | -0.00074 | -0.002855 | -0.00832
-0.56 | -0.0006795 | -0.002415 | -0.006885
-0.55 | -0.0005685 | -0.002475 | -0.007045
-0.54 | -0.000601 | -0.002415 | -0.007315
-0.53 | -0.0005865 | -0.002075 | -0.00694
-0.52 | -0.000467 | -0.001705 | -0.00612
-0.51 | -0.0004015 | -0.00193 | -0.005945
-0.5 | -0.000361 | -0.001595 | -0.00507
-0.49 | -0.0002585 | -0.00109 | -0.003175
-0.48 | -0.000124 | -0.00099 | -0.003415
-0.47 | 2.65e-05 | -0.00048 | -0.002375
-0.46 | 0.000209 | 0.000115 | 4.5e-05
-0.45 | 0.0004265 | 0.001065 | 0.003415
-0.44 | 0.0008015 | 0.002145 | 0.007145
-0.43 | 0.0012685 | 0.00369 | 0.011265
-0.42 | 0.0020145 | 0.00568 | 0.018795
-0.41 | 0.00289 | 0.008655 | 0.02856
-0.4 | 0.0041985 | 0.0125 | 0.04126
-0.39 | 0.0058935 | 0.018105 | 0.05985
-0.38 | 0.008351 | 0.024995 | 0.084855
-0.37 | 0.011576 | 0.035335 | 0.1224
-0.36 | 0.0171095 | 0.048895 | 0.171425
-0.35 | 0.0232695 | 0.06836 | 0.2383
-0.34 | 0.031195 | 0.09362 | 0.3354
-0.33 | 0.042665 | 0.133475 | 0.4634
-0.32 | 0.059505 | 0.18189 | 0.64215
-0.31 | 0.081335 | 0.24765 | 0.89855
-0.3 | 0.11322 | 0.3381 | 1.2512
-0.29 | 0.156985 | 0.4632 | 1.71115
-0.28 | 0.21547 | 0.639 | 2.3363
-0.27 | 0.2884 | 0.8623 | 3.1915
-0.26 | 0.3931 | 1.1901 | 4.3195
-0.25 | 0.534 | 1.64 | 5.9305
-0.24 | 0.722 | 2.1791 | 8.101
-0.23 | 0.99115 | 2.9045 | 10.8155
-0.22 | 1.34735 | 3.933 | 14.445
-0.21 | 1.8136 | 5.241 | 19.41
-0.2 | 2.399 | 7.1535 | 26.06
-0.19 | 3.278 | 9.5085 | 33.905
-0.18 | 4.3565 | 12.6365 | 44.89
-0.17 | 5.837 | 16.487 | 58.78
-0.16 | 7.7445 | 21.7435 | 74.12
-0.15 | 10.3425 | 29.29 | 95.995
-0.14 | 13.555 | 37.525 | 122.575
-0.13 | 17.6735 | 49.17 | 150.785
-0.12 | 23.385 | 62.435 | 183.65
-0.11 | 30.5 | 78.885 | 219.8
-0.1 | 40.235 | 101.185 | 264.1
-0.09 | 50.455 | 126.605 | 312.65
-0.08 | 64.31 | 154.595 | 359.1
-0.07 | 80.57 | 187.7 | 407.35
-0.06 | 99.34 | 230 | 458.65
-0.05 | 122.435 | 272.9 | 514.15
-0.04 | 146.005 | 315.75 | 568.7
-0.03 | 178.4 | 362.55 | 615.55
-0.02 | 208.5 | 419.9 | 667.8
-0.01 | 243.4 | 476.3 | 730.05
0 | 276.4 | 527.25 | 767.5
0.01 | 309.6 | 574.6 | 800
0.02 | 347.35 | 629.5 | 857.5
0.03 | 377.9 | 678.35 | 903
0.04 | 412.1 | 720.65 | 939
0.05 | 433.75 | 773 | 961
0.06 | 465.8 | 817.5 | 1001
0.07 | 484.95 | 848.5 | 1043.5
0.08 | 495.05 | 885.5 | 1060.5
0.09 | 511.45 | 923.5 | 1080
0.1 | 508.55 | 951.5 | 1106
0.11 | 520.5 | 987 | 1135.5
0.12 | 520.5 | 1006 | 1149
0.13 | 509 | 1025 | 1166.5
0.14 | 506.5 | 1048 | 1171
0.15 | 490 | 1074 | 1184
0.16 | 475 | 1085.5 | 1207
0.17 | 456.5 | 1090 | 1208.5
0.18 | 440 | 1112 | 1213
0.19 | 426 | 1123 | 1211
0.2 | 406.5 | 1136 | 1223
0.21 | 387.5 | 1137 | 1234
0.22 | 360 | 1137 | 1226.5
0.23 | 344 | 1149.5 | 1221.5
0.24 | 328.5 | 1154.5 | 1227
0.25 | 309.5 | 1158 | 1227
0.26 | 287 | 1146 | 1210.5
0.27 | 266.5 | 1139.5 | 1209.5
0.28 | 263 | 1141.5 | 1198
0.29 | 238 | 1141 | 1195.5
0.3 | 220.5 | 1133.5 | 1196
0.31 | 211.5 | 1114.5 | 1177
0.32 | 194.5 | 1112 | 1174
0.33 | 191.5 | 1103 | 1152.5
0.34 | 172.5 | 1088 | 1140.5
0.35 | 155.5 | 1069 | 1129.5
0.36 | 153 | 1058 | 1113
0.37 | 145.5 | 1050 | 1101
0.38 | 132.5 | 1022 | 1074
0.39 | 126 | 1003 | 1059
0.4 | 118 | 977.5 | 1045.5
0.41 | 110.5 | 962 | 1029
0.42 | 114.5 | 946.5 | 1004
0.43 | 96 | 914.5 | 983.5
0.44 | 86 | 886.5 | 963
0.45 | 89.5 | 859.5 | 941
0.46 | 77.5 | 838.5 | 912
0.47 | 85.5 | 807.5 | 880
0.48 | 76 | 777 | 880
0.49 | 59 | 748 | 855
0.5 | 65 | 729 | 820