## IDS-VDS Characteristic (mA-mm)
VGS (V) | VDS = 0.100 V | VDS = 0.500 V | VDS = 0.900 V
-0.75 | 0.00035669 | 0.0014327 | 0.0047526
-0.74 | 0.00034316 | 0.0013835 | 0.0046201
-0.73 | 0.00032692 | 0.0013377 | 0.0044663
-0.72 | 0.00031208 | 0.0012867 | 0.004334
-0.71 | 0.00029945 | 0.0012421 | 0.0041841
-0.7 | 0.0002852 | 0.0011959 | 0.0040431
-0.69 | 0.0002733 | 0.0011551 | 0.003935
-0.68 | 0.00026056 | 0.001116 | 0.0038098
-0.67 | 0.00024786 | 0.0010825 | 0.0037048
-0.66 | 0.00023858 | 0.0010365 | 0.0035849
-0.65 | 0.00022829 | 0.0009956 | 0.0034777
-0.64 | 0.00021888 | 0.0009618 | 0.0033484
-0.63 | 0.00020895 | 0.0009288 | 0.0032352
-0.62 | 0.00020018 | 0.0008978 | 0.0031396
-0.61 | 0.0001908 | 0.0008604 | 0.0030474
-0.6 | 0.00018303 | 0.0008326 | 0.0029514
-0.59 | 0.00017377 | 0.0008043 | 0.0028577
-0.58 | 0.00016634 | 0.0007766 | 0.0027709
-0.57 | 0.00015891 | 0.000744 | 0.0026805
-0.56 | 0.00015093 | 0.0007215 | 0.0025927
-0.55 | 0.00014497 | 0.0006951 | 0.0025165
-0.54 | 0.00013821 | 0.0006703 | 0.002453
-0.53 | 0.00013336 | 0.0006481 | 0.0023844
-0.52 | 0.00012758 | 0.0006277 | 0.0022989
-0.51 | 0.00012332 | 0.0006114 | 0.0022262
-0.5 | 0.00011833 | 0.0005916 | 0.0021819
-0.49 | 0.00011512 | 0.0005745 | 0.0021354
-0.48 | 0.00011325 | 0.0005654 | 0.0020945
-0.47 | 0.00011283 | 0.0005553 | 0.0020758
-0.46 | 0.00011282 | 0.0005573 | 0.0020657
-0.45 | 0.00011648 | 0.0005593 | 0.002082
-0.44 | 0.00012216 | 0.0005762 | 0.002112
-0.43 | 0.00013265 | 0.0006059 | 0.0022092
-0.42 | 0.000149 | 0.0006516 | 0.0023649
-0.41 | 0.00017259 | 0.0007221 | 0.0025913
-0.4 | 0.00020835 | 0.0008297 | 0.002944
-0.39 | 0.00025637 | 0.000982 | 0.0034358
-0.38 | 0.0003294 | 0.001195 | 0.0041892
-0.37 | 0.00042405 | 0.001501 | 0.0051873
-0.36 | 0.00056537 | 0.0019001 | 0.006711
-0.35 | 0.0007695 | 0.0025059 | 0.00871
-0.34 | 0.0010387 | 0.0032997 | 0.011601
-0.33 | 0.0013987 | 0.004444 | 0.0156
-0.32 | 0.0019181 | 0.006055 | 0.021197
-0.31 | 0.0025912 | 0.008156 | 0.028854
-0.3 | 0.00358 | 0.011142 | 0.039678
-0.29 | 0.0048575 | 0.015045 | 0.054384
-0.28 | 0.006818 | 0.020695 | 0.07481
-0.27 | 0.009248 | 0.028107 | 0.1029
-0.26 | 0.012696 | 0.038622 | 0.14072
-0.25 | 0.01716 | 0.05217 | 0.19314
-0.24 | 0.023626 | 0.0721 | 0.26158
-0.23 | 0.031896 | 0.0974 | 0.35738
-0.22 | 0.043584 | 0.1321 | 0.48514
-0.21 | 0.05956 | 0.17709 | 0.656
-0.2 | 0.08009 | 0.24075 | 0.8833
-0.19 | 0.10813 | 0.32267 | 1.1865
-0.18 | 0.1467 | 0.43526 | 1.5879
-0.17 | 0.19589 | 0.58 | 2.1049
-0.16 | 0.26577 | 0.7746 | 2.7878
-0.15 | 0.35297 | 1.0281 | 3.6514
-0.14 | 0.47559 | 1.3676 | 4.7558
-0.13 | 0.6284 | 1.7967 | 6.132
-0.12 | 0.8353 | 2.3721 | 7.823
-0.11 | 1.1062 | 3.0684 | 9.88
-0.1 | 1.45 | 3.9891 | 12.318
-0.09 | 1.9184 | 5.1384 | 15.269
-0.08 | 2.4768 | 6.567 | 18.611
-0.07 | 3.2154 | 8.274 | 22.478
-0.06 | 4.1129 | 10.38 | 26.894
-0.05 | 5.2382 | 12.905 | 31.755
-0.04 | 6.565 | 15.847 | 37.219
-0.03 | 8.185 | 19.336 | 43.204
-0.02 | 10.168 | 23.231 | 49.678
-0.01 | 12.376 | 27.757 | 56.744
0 | 15.093 | 32.835 | 64.31
0.01 | 17.987 | 38.435 | 72.19
0.02 | 21.313 | 44.358 | 80.61
0.03 | 24.98 | 51.046 | 89.54
0.04 | 28.903 | 57.98 | 98.67
0.05 | 33.215 | 65.56 | 108.29
0.06 | 37.63 | 73.58 | 118
0.07 | 42.555 | 81.98 | 128.45
0.08 | 47.326 | 90.79 | 138.92
0.09 | 52.439 | 99.71 | 149.65
0.1 | 57.44 | 109.17 | 160.62
0.11 | 62.71 | 118.83 | 171.84
0.12 | 67.92 | 128.89 | 183.38
0.13 | 73.02 | 139.12 | 194.98
0.14 | 78.13 | 149.46 | 206.63
0.15 | 83 | 160.09 | 218.37
0.16 | 88.04 | 170.99 | 230.5
0.17 | 92.64 | 181.99 | 242.55
0.18 | 97.13 | 192.89 | 254.63
0.19 | 101.44 | 204.06 | 266.89
0.2 | 105.45 | 215.46 | 278.95
0.21 | 109.57 | 226.92 | 291.49
0.22 | 113.2 | 238.37 | 303.73
0.23 | 116.95 | 249.68 | 315.95
0.24 | 120.12 | 261.34 | 328.3
0.25 | 123.32 | 272.93 | 340.58
0.26 | 126.37 | 284.34 | 352.77
0.27 | 129.02 | 295.92 | 364.98
0.28 | 131.72 | 307.28 | 377.08
0.29 | 134.2 | 318.73 | 388.91
0.3 | 136.48 | 330.18 | 401.08
0.31 | 138.74 | 341.51 | 412.97
0.32 | 140.64 | 352.54 | 424.75
0.33 | 142.6 | 363.65 | 436.45
0.34 | 144.42 | 374.64 | 447.82
0.35 | 146.15 | 385.5 | 459.22
0.36 | 147.61 | 396.22 | 470.43
0.37 | 149.07 | 406.68 | 481.62
0.38 | 150.49 | 417.1 | 492.56
0.39 | 151.88 | 427.31 | 503.22
0.4 | 153.26 | 437.16 | 513.73
0.41 | 154.12 | 446.9 | 524.14
0.42 | 155.28 | 456.52 | 534.5
0.43 | 156.35 | 465.82 | 544.31
0.44 | 157.19 | 474.9 | 554.1
0.45 | 158.2 | 483.65 | 563.66
0.46 | 158.84 | 492.13 | 573.1
0.47 | 159.75 | 500.43 | 581.8
0.48 | 160.61 | 508.36 | 591
0.49 | 161.28 | 515.99 | 599.4
0.5 | 161.82 | 523.36 | 607.6

## Tranconductance (mS-mm)
VGS (V) | VDS = 0.100 V | VDS = 0.500 V | VDS = 0.900 V
-0.75 | -0.001353 | -0.00492 | -0.01325
-0.74 | -0.0014885 | -0.00475 | -0.014315
-0.73 | -0.001554 | -0.00484 | -0.014305
-0.72 | -0.0013735 | -0.00478 | -0.01411
-0.71 | -0.001344 | -0.00454 | -0.014545
-0.7 | -0.0013075 | -0.00435 | -0.012455
-0.69 | -0.001232 | -0.003995 | -0.011665
-0.68 | -0.001272 | -0.00363 | -0.01151
-0.67 | -0.001099 | -0.003975 | -0.011245
-0.66 | -0.0009785 | -0.004345 | -0.011355
-0.65 | -0.000985 | -0.003735 | -0.011825
-0.64 | -0.000967 | -0.00334 | -0.012125
-0.63 | -0.000935 | -0.0032 | -0.01044
-0.62 | -0.0009075 | -0.00342 | -0.00939
-0.61 | -0.0008575 | -0.00326 | -0.00941
-0.6 | -0.0008515 | -0.002805 | -0.009485
-0.59 | -0.0008345 | -0.0028 | -0.009025
-0.58 | -0.000743 | -0.003015 | -0.00886
-0.57 | -0.0007705 | -0.002755 | -0.00891
-0.56 | -0.000697 | -0.002445 | -0.0082
-0.55 | -0.000636 | -0.00256 | -0.006985
-0.54 | -0.0005805 | -0.00235 | -0.006605
-0.53 | -0.0005315 | -0.00213 | -0.007705
-0.52 | -0.000502 | -0.001835 | -0.00791
-0.51 | -0.0004625 | -0.001805 | -0.00585
-0.5 | -0.00041 | -0.001845 | -0.00454
-0.49 | -0.000254 | -0.00131 | -0.00437
-0.48 | -0.0001145 | -0.00096 | -0.00298
-0.47 | -2.15e-05 | -0.000405 | -0.00144
-0.46 | 0.0001825 | 0.0002 | 0.00031
-0.45 | 0.000467 | 0.000945 | 0.002315
-0.44 | 0.0008085 | 0.00233 | 0.00636
-0.43 | 0.001342 | 0.00377 | 0.012645
-0.42 | 0.001997 | 0.00581 | 0.019105
-0.41 | 0.0029675 | 0.008905 | 0.028955
-0.4 | 0.004189 | 0.012995 | 0.042225
-0.39 | 0.0060525 | 0.018265 | 0.06226
-0.38 | 0.008384 | 0.02595 | 0.087575
-0.37 | 0.0117985 | 0.035255 | 0.12609
-0.36 | 0.0172725 | 0.050245 | 0.176135
-0.35 | 0.0236665 | 0.06998 | 0.2445
-0.34 | 0.03146 | 0.096905 | 0.3445
-0.33 | 0.04397 | 0.137765 | 0.4798
-0.32 | 0.059625 | 0.1856 | 0.6627
-0.31 | 0.083095 | 0.25435 | 0.92405
-0.3 | 0.113315 | 0.34445 | 1.2765
-0.29 | 0.1619 | 0.47765 | 1.7566
-0.28 | 0.219525 | 0.6531 | 2.4258
-0.27 | 0.2939 | 0.89635 | 3.2955
-0.26 | 0.3956 | 1.20315 | 4.512
-0.25 | 0.5465 | 1.6739 | 6.043
-0.24 | 0.7368 | 2.2615 | 8.212
-0.23 | 0.9979 | 3 | 11.178
-0.22 | 1.3832 | 3.9845 | 14.931
-0.21 | 1.8253 | 5.4325 | 19.908
-0.2 | 2.4285 | 7.279 | 26.525
-0.19 | 3.3305 | 9.7255 | 35.23
-0.18 | 4.388 | 12.8665 | 45.92
-0.17 | 5.9535 | 16.967 | 59.995
-0.16 | 7.854 | 22.405 | 77.325
-0.15 | 10.491 | 29.65 | 98.4
-0.14 | 13.7715 | 38.43 | 124.03
-0.13 | 17.9855 | 50.225 | 153.36
-0.12 | 23.89 | 63.585 | 187.4
-0.11 | 30.735 | 80.85 | 224.75
-0.1 | 40.61 | 103.5 | 269.45
-0.09 | 51.34 | 128.895 | 314.65
-0.08 | 64.85 | 156.78 | 360.45
-0.07 | 81.805 | 190.65 | 414.15
-0.06 | 101.14 | 231.55 | 463.85
-0.05 | 122.605 | 273.35 | 516.25
-0.04 | 147.34 | 321.55 | 572.45
-0.03 | 180.15 | 369.2 | 622.95
-0.02 | 209.55 | 421.05 | 677
-0.01 | 246.25 | 480.2 | 731.6
0 | 280.55 | 533.9 | 772.3
0.01 | 311 | 576.15 | 815
0.02 | 349.65 | 630.55 | 867.5
0.03 | 379.5 | 681.1 | 903
0.04 | 411.75 | 725.7 | 937.5
0.05 | 436.35 | 780 | 966.5
0.06 | 467 | 821 | 1008
0.07 | 484.8 | 860.5 | 1046
0.08 | 494.2 | 886.5 | 1060
0.09 | 505.7 | 919 | 1085
0.1 | 513.55 | 956 | 1109.5
0.11 | 524 | 986 | 1138
0.12 | 515.5 | 1014.5 | 1157
0.13 | 510.5 | 1028.5 | 1162.5
0.14 | 499 | 1048.5 | 1169.5
0.15 | 495.5 | 1076.5 | 1193.5
0.16 | 482 | 1095 | 1209
0.17 | 454.5 | 1095 | 1206.5
0.18 | 440 | 1103.5 | 1217
0.19 | 416 | 1128.5 | 1216
0.2 | 406.5 | 1143 | 1230
0.21 | 387.5 | 1145.5 | 1239
0.22 | 369 | 1138 | 1223
0.23 | 346 | 1148.5 | 1228.5
0.24 | 318.5 | 1162.5 | 1231.5
0.25 | 312.5 | 1150 | 1223.5
0.26 | 285 | 1149.5 | 1220
0.27 | 267.5 | 1147 | 1215.5
0.28 | 259 | 1140.5 | 1196.5
0.29 | 238 | 1145 | 1200
0.3 | 227 | 1139 | 1203
0.31 | 208 | 1118 | 1183.5
0.32 | 193 | 1107 | 1174
0.33 | 189 | 1105 | 1153.5
0.34 | 177.5 | 1092.5 | 1138.5
0.35 | 159.5 | 1079 | 1130.5
0.36 | 146 | 1059 | 1120
0.37 | 144 | 1044 | 1106.5
0.38 | 140.5 | 1031.5 | 1080
0.39 | 138.5 | 1003 | 1058.5
0.4 | 112 | 979.5 | 1046
0.41 | 101 | 968 | 1038.5
0.42 | 111.5 | 946 | 1008.5
0.43 | 95.5 | 919 | 980
0.44 | 92.5 | 891.5 | 967.5
0.45 | 82.5 | 861.5 | 950
0.46 | 77.5 | 839 | 907
0.47 | 88.5 | 811.5 | 895
0.48 | 76.5 | 778 | 880
0.49 | 60.5 | 750 | 830
0.5 | 54 | 737 | 820