## IDS-VDS Characteristic (mA-mm)
VGS (V) | VDS = 0.100 V | VDS = 0.500 V | VDS = 0.900 V
-0.75 | 0.00036139 | 0.0014622 | 0.0049568
-0.74 | 0.00034377 | 0.0014144 | 0.0048009
-0.73 | 0.00032853 | 0.0013693 | 0.0046454
-0.72 | 0.00031435 | 0.0013082 | 0.0044843
-0.71 | 0.00029787 | 0.0012599 | 0.0043581
-0.7 | 0.00028455 | 0.0012164 | 0.0042131
-0.69 | 0.00027167 | 0.0011751 | 0.0040977
-0.68 | 0.00026021 | 0.0011239 | 0.0039771
-0.67 | 0.00024883 | 0.0010946 | 0.0038592
-0.66 | 0.00023764 | 0.0010554 | 0.0037345
-0.65 | 0.00022554 | 0.0010233 | 0.0036102
-0.64 | 0.00021551 | 0.000982 | 0.0035035
-0.63 | 0.00020686 | 0.0009439 | 0.0033758
-0.62 | 0.00019904 | 0.0009036 | 0.0032628
-0.61 | 0.00019063 | 0.0008736 | 0.0031532
-0.6 | 0.00018003 | 0.0008391 | 0.0030762
-0.59 | 0.00017261 | 0.0008142 | 0.0029825
-0.58 | 0.00016401 | 0.0007825 | 0.0028605
-0.57 | 0.00015851 | 0.0007535 | 0.002787
-0.56 | 0.00014946 | 0.000724 | 0.0026992
-0.55 | 0.00014341 | 0.0006983 | 0.0025912
-0.54 | 0.00013621 | 0.0006756 | 0.0025223
-0.53 | 0.00013022 | 0.0006514 | 0.0024578
-0.52 | 0.00012528 | 0.0006293 | 0.0023751
-0.51 | 0.00012004 | 0.0006097 | 0.0023067
-0.5 | 0.00011704 | 0.0005881 | 0.0022501
-0.49 | 0.00011349 | 0.0005767 | 0.0021849
-0.48 | 0.00011134 | 0.0005656 | 0.00216
-0.47 | 0.00011204 | 0.0005556 | 0.0021181
-0.46 | 0.00011065 | 0.0005556 | 0.0021144
-0.45 | 0.00011372 | 0.0005593 | 0.0021144
-0.44 | 0.00012093 | 0.0005763 | 0.0021673
-0.43 | 0.00012984 | 0.0006018 | 0.0022559
-0.42 | 0.00014653 | 0.0006435 | 0.0024063
-0.41 | 0.00016945 | 0.0007174 | 0.0026086
-0.4 | 0.00020312 | 0.0008136 | 0.0029426
-0.39 | 0.000254 | 0.0009668 | 0.0034302
-0.38 | 0.00031989 | 0.0011694 | 0.0041168
-0.37 | 0.00042023 | 0.0014686 | 0.0051097
-0.36 | 0.00054876 | 0.0018677 | 0.006557
-0.35 | 0.0007557 | 0.0024433 | 0.008499
-0.34 | 0.0010182 | 0.0032416 | 0.011285
-0.33 | 0.0013748 | 0.0043135 | 0.015184
-0.32 | 0.0018748 | 0.00589 | 0.020519
-0.31 | 0.0025667 | 0.007953 | 0.027912
-0.3 | 0.0034905 | 0.010861 | 0.038362
-0.29 | 0.004813 | 0.014638 | 0.052587
-0.28 | 0.006663 | 0.0202 | 0.07195
-0.27 | 0.009178 | 0.027424 | 0.09939
-0.26 | 0.012401 | 0.03768 | 0.13593
-0.25 | 0.01704 | 0.050906 | 0.18574
-0.24 | 0.022971 | 0.07003 | 0.25383
-0.23 | 0.03143 | 0.09461 | 0.344
-0.22 | 0.042591 | 0.12905 | 0.4685
-0.21 | 0.0581 | 0.1734 | 0.6345
-0.2 | 0.07898 | 0.23552 | 0.8557
-0.19 | 0.10652 | 0.31521 | 1.1524
-0.18 | 0.1442 | 0.42656 | 1.5361
-0.17 | 0.1945 | 0.56948 | 2.0399
-0.16 | 0.26012 | 0.7638 | 2.6936
-0.15 | 0.35093 | 1.0078 | 3.541
-0.14 | 0.46703 | 1.3413 | 4.6126
-0.13 | 0.6264 | 1.7658 | 5.986
-0.12 | 0.8278 | 2.307 | 7.638
-0.11 | 1.0945 | 3.029 | 9.666
-0.1 | 1.4406 | 3.8965 | 12.074
-0.09 | 1.887 | 5.0557 | 14.979
-0.08 | 2.4656 | 6.415 | 18.238
-0.07 | 3.1699 | 8.171 | 22.101
-0.06 | 4.0754 | 10.215 | 26.463
-0.05 | 5.1763 | 12.74 | 31.32
-0.04 | 6.511 | 15.684 | 36.76
-0.03 | 8.14 | 19.081 | 42.556
-0.02 | 10.032 | 22.995 | 49.093
-0.01 | 12.316 | 27.428 | 56.004
0 | 14.873 | 32.505 | 63.57
0.01 | 17.871 | 37.99 | 71.49
0.02 | 21.053 | 44.002 | 79.83
0.03 | 24.848 | 50.508 | 88.53
0.04 | 28.681 | 57.5 | 97.75
0.05 | 32.966 | 65 | 107.29
0.06 | 37.444 | 72.99 | 117.17
0.07 | 42.173 | 81.37 | 127.33
0.08 | 47.201 | 90.06 | 137.85
0.09 | 52.12 | 99 | 148.57
0.1 | 57.19 | 108.43 | 159.52
0.11 | 62.47 | 118.07 | 170.64
0.12 | 67.66 | 128.01 | 182.06
0.13 | 72.93 | 138.37 | 193.65
0.14 | 77.81 | 148.66 | 205.42
0.15 | 82.88 | 159.24 | 217.26
0.16 | 87.74 | 170.16 | 229.37
0.17 | 92.4 | 181.06 | 241.16
0.18 | 96.99 | 191.97 | 253.39
0.19 | 101.22 | 203.23 | 265.57
0.2 | 105.45 | 214.48 | 277.76
0.21 | 109.39 | 225.95 | 290.1
0.22 | 113.12 | 237.41 | 302.35
0.23 | 116.67 | 248.74 | 314.62
0.24 | 120.03 | 260.35 | 326.91
0.25 | 123.3 | 272.01 | 339.19
0.26 | 126.11 | 283.39 | 351.27
0.27 | 129.03 | 294.97 | 363.53
0.28 | 131.58 | 306.32 | 375.61
0.29 | 134.09 | 317.77 | 387.6
0.3 | 136.63 | 329.16 | 399.83
0.31 | 138.65 | 340.47 | 411.49
0.32 | 140.69 | 351.56 | 423.33
0.33 | 142.54 | 362.73 | 434.97
0.34 | 144.35 | 373.63 | 446.47
0.35 | 146.21 | 384.5 | 457.8
0.36 | 147.61 | 395.14 | 469.03
0.37 | 149.16 | 405.69 | 480.16
0.38 | 150.49 | 416.08 | 491.06
0.39 | 151.9 | 426.19 | 501.79
0.4 | 153.14 | 436.17 | 512.2
0.41 | 154.28 | 445.95 | 522.65
0.42 | 155.25 | 455.45 | 532.88
0.43 | 156.33 | 464.8 | 542.88
0.44 | 157.52 | 473.83 | 552.77
0.45 | 158.29 | 482.67 | 562.09
0.46 | 159.08 | 491.24 | 571.6
0.47 | 159.86 | 499.41 | 580.5
0.48 | 160.51 | 507.41 | 589.4
0.49 | 161.53 | 515.06 | 597.8
0.5 | 162.06 | 522.51 | 606.2

## Tranconductance (mS-mm)
VGS (V) | VDS = 0.100 V | VDS = 0.500 V | VDS = 0.900 V
-0.75 | -0.001762 | -0.00478 | -0.01559
-0.74 | -0.001643 | -0.004645 | -0.01557
-0.73 | -0.001471 | -0.00531 | -0.01583
-0.72 | -0.001533 | -0.00547 | -0.014365
-0.71 | -0.00149 | -0.00459 | -0.01356
-0.7 | -0.00131 | -0.00424 | -0.01302
-0.69 | -0.001217 | -0.004625 | -0.0118
-0.68 | -0.001142 | -0.004025 | -0.011925
-0.67 | -0.0011285 | -0.003425 | -0.01213
-0.66 | -0.0011645 | -0.003565 | -0.01245
-0.65 | -0.0011065 | -0.00367 | -0.01155
-0.64 | -0.000934 | -0.00397 | -0.01172
-0.63 | -0.0008235 | -0.00392 | -0.012035
-0.62 | -0.0008115 | -0.003515 | -0.01113
-0.61 | -0.0009505 | -0.003225 | -0.00933
-0.6 | -0.000901 | -0.00297 | -0.008535
-0.59 | -0.000801 | -0.00283 | -0.010785
-0.58 | -0.000705 | -0.003035 | -0.009775
-0.57 | -0.0007275 | -0.002925 | -0.008065
-0.56 | -0.000755 | -0.00276 | -0.00979
-0.55 | -0.0006625 | -0.00242 | -0.008845
-0.54 | -0.0006595 | -0.002345 | -0.00667
-0.53 | -0.0005465 | -0.002315 | -0.00736
-0.52 | -0.000509 | -0.002085 | -0.007555
-0.51 | -0.000412 | -0.00206 | -0.00625
-0.5 | -0.0003275 | -0.00165 | -0.00609
-0.49 | -0.000285 | -0.001125 | -0.004505
-0.48 | -7.25e-05 | -0.001055 | -0.00334
-0.47 | -3.45e-05 | -0.0005 | -0.00228
-0.46 | 8.4e-05 | 0.000185 | -0.000185
-0.45 | 0.000514 | 0.001035 | 0.002645
-0.44 | 0.000806 | 0.002125 | 0.007075
-0.43 | 0.00128 | 0.00336 | 0.01195
-0.42 | 0.0019805 | 0.00578 | 0.017635
-0.41 | 0.0028295 | 0.008505 | 0.026815
-0.4 | 0.0042275 | 0.01247 | 0.04108
-0.39 | 0.0058385 | 0.01779 | 0.05871
-0.38 | 0.0083115 | 0.02509 | 0.083975
-0.37 | 0.0114435 | 0.034915 | 0.12201
-0.36 | 0.0167735 | 0.048735 | 0.169465
-0.35 | 0.023472 | 0.068695 | 0.2364
-0.34 | 0.030955 | 0.09351 | 0.33425
-0.33 | 0.04283 | 0.13242 | 0.4617
-0.32 | 0.059595 | 0.181975 | 0.6364
-0.31 | 0.080785 | 0.24855 | 0.89215
-0.3 | 0.112315 | 0.33425 | 1.23375
-0.29 | 0.158625 | 0.46695 | 1.6794
-0.28 | 0.21825 | 0.6393 | 2.34015
-0.27 | 0.2869 | 0.874 | 3.199
-0.26 | 0.3931 | 1.1741 | 4.3175
-0.25 | 0.5285 | 1.6175 | 5.895
-0.24 | 0.7195 | 2.1852 | 7.913
-0.23 | 0.981 | 2.951 | 10.7335
-0.22 | 1.3335 | 3.9395 | 14.525
-0.21 | 1.81945 | 5.3235 | 19.36
-0.2 | 2.421 | 7.0905 | 25.895
-0.19 | 3.261 | 9.552 | 34.02
-0.18 | 4.399 | 12.7135 | 44.375
-0.17 | 5.796 | 16.862 | 57.875
-0.16 | 7.8215 | 21.916 | 75.055
-0.15 | 10.3455 | 28.875 | 95.95
-0.14 | 13.7735 | 37.9 | 122.25
-0.13 | 18.0385 | 48.285 | 151.27
-0.12 | 23.405 | 63.16 | 184
-0.11 | 30.64 | 79.475 | 221.8
-0.1 | 39.625 | 101.335 | 265.65
-0.09 | 51.25 | 125.925 | 308.2
-0.08 | 64.145 | 155.765 | 356.1
-0.07 | 80.49 | 190 | 411.25
-0.06 | 100.32 | 228.45 | 460.95
-0.05 | 121.78 | 273.45 | 514.85
-0.04 | 148.185 | 317.05 | 561.8
-0.03 | 176.05 | 365.55 | 616.65
-0.02 | 208.8 | 417.35 | 672.4
-0.01 | 242.05 | 475.5 | 723.85
0 | 277.75 | 528.1 | 774.3
0.01 | 309 | 574.85 | 813
0.02 | 348.85 | 625.9 | 852
0.03 | 381.4 | 674.9 | 896
0.04 | 405.9 | 724.6 | 938
0.05 | 438.15 | 774.5 | 971
0.06 | 460.35 | 818.5 | 1002
0.07 | 487.85 | 853.5 | 1034
0.08 | 497.35 | 881.5 | 1062
0.09 | 499.45 | 918.5 | 1083.5
0.1 | 517.5 | 953.5 | 1103.5
0.11 | 523.5 | 979 | 1127
0.12 | 523 | 1015 | 1150.5
0.13 | 507.5 | 1032.5 | 1168
0.14 | 497.5 | 1043.5 | 1180.5
0.15 | 496.5 | 1075 | 1197.5
0.16 | 476 | 1091 | 1195
0.17 | 462.5 | 1090.5 | 1201
0.18 | 441 | 1108.5 | 1220.5
0.19 | 423 | 1125.5 | 1218.5
0.2 | 408.5 | 1136 | 1226.5
0.21 | 383.5 | 1146.5 | 1229.5
0.22 | 364 | 1139.5 | 1226
0.23 | 345.5 | 1147 | 1228
0.24 | 331.5 | 1163.5 | 1228.5
0.25 | 304 | 1152 | 1218
0.26 | 286.5 | 1148 | 1217
0.27 | 273.5 | 1146.5 | 1217
0.28 | 253 | 1140 | 1203.5
0.29 | 252.5 | 1142 | 1211
0.3 | 228 | 1135 | 1194.5
0.31 | 203 | 1120 | 1175
0.32 | 194.5 | 1113 | 1174
0.33 | 183 | 1103.5 | 1157
0.34 | 183.5 | 1088.5 | 1141.5
0.35 | 163 | 1075.5 | 1128
0.36 | 147.5 | 1059.5 | 1118
0.37 | 144 | 1047 | 1101.5
0.38 | 137 | 1025 | 1081.5
0.39 | 132.5 | 1004.5 | 1057
0.4 | 119 | 988 | 1043
0.41 | 105.5 | 964 | 1034
0.42 | 102.5 | 942.5 | 1011.5
0.43 | 113.5 | 919 | 994.5
0.44 | 98 | 893.5 | 960.5
0.45 | 78 | 870.5 | 941.5
0.46 | 78.5 | 837 | 920.5
0.47 | 71.5 | 808.5 | 890
0.48 | 83.5 | 782.5 | 865
0.49 | 77.5 | 755 | 840
0.5 | 53 | 745 | 840