## IDS-VDS Characteristic (mA-mm)
VGS (V) | VDS = 0.100 V | VDS = 0.500 V | VDS = 0.900 V
-0.75 | 0.00034386 | 0.0014335 | 0.004867
-0.74 | 0.00032588 | 0.0013811 | 0.0047408
-0.73 | 0.0003108 | 0.0013403 | 0.0046004
-0.72 | 0.00029661 | 0.0012873 | 0.0044464
-0.71 | 0.00028286 | 0.0012364 | 0.0043123
-0.7 | 0.00027235 | 0.0011857 | 0.0041501
-0.69 | 0.00026044 | 0.0011462 | 0.0040175
-0.68 | 0.00024628 | 0.0011043 | 0.0038799
-0.67 | 0.00023466 | 0.0010654 | 0.0037746
-0.66 | 0.00022336 | 0.0010304 | 0.0036565
-0.65 | 0.00021355 | 0.0009875 | 0.0035199
-0.64 | 0.00020428 | 0.0009539 | 0.0034033
-0.63 | 0.00019585 | 0.0009201 | 0.0032954
-0.62 | 0.00018659 | 0.0008893 | 0.0032008
-0.61 | 0.00017843 | 0.000846 | 0.0030917
-0.6 | 0.00016984 | 0.0008165 | 0.0029941
-0.59 | 0.00016278 | 0.0007837 | 0.0029252
-0.58 | 0.00015395 | 0.0007581 | 0.0028143
-0.57 | 0.00014767 | 0.0007231 | 0.0027131
-0.56 | 0.00014032 | 0.0006992 | 0.002626
-0.55 | 0.00013437 | 0.0006713 | 0.0025522
-0.54 | 0.00012736 | 0.0006496 | 0.0024658
-0.53 | 0.00012315 | 0.0006302 | 0.002399
-0.52 | 0.00011759 | 0.0006074 | 0.0023107
-0.51 | 0.00011346 | 0.000587 | 0.0022556
-0.5 | 0.00010988 | 0.0005723 | 0.0021843
-0.49 | 0.00010636 | 0.0005589 | 0.0021414
-0.48 | 0.00010403 | 0.0005415 | 0.0020864
-0.47 | 0.00010299 | 0.0005371 | 0.0020716
-0.46 | 0.00010384 | 0.0005311 | 0.0020444
-0.45 | 0.00010644 | 0.000538 | 0.0020545
-0.44 | 0.00011257 | 0.0005504 | 0.0020875
-0.43 | 0.00012134 | 0.0005752 | 0.002176
-0.42 | 0.00013719 | 0.000615 | 0.0022997
-0.41 | 0.00015787 | 0.0006741 | 0.0024997
-0.4 | 0.00019246 | 0.0007722 | 0.0028024
-0.39 | 0.00023682 | 0.0009081 | 0.0032536
-0.38 | 0.00030439 | 0.0011076 | 0.0039211
-0.37 | 0.0003929 | 0.0013735 | 0.0048345
-0.36 | 0.00052324 | 0.0017688 | 0.006227
-0.35 | 0.0007159 | 0.0022837 | 0.008028
-0.34 | 0.0009717 | 0.0030511 | 0.010661
-0.33 | 0.001302 | 0.0040616 | 0.014279
-0.32 | 0.0017904 | 0.0054987 | 0.019301
-0.31 | 0.0024216 | 0.007616 | 0.02643
-0.3 | 0.003347 | 0.010239 | 0.036329
-0.29 | 0.0045574 | 0.014041 | 0.04981
-0.28 | 0.006369 | 0.019046 | 0.06882
-0.27 | 0.008686 | 0.026203 | 0.09406
-0.26 | 0.011858 | 0.035492 | 0.12891
-0.25 | 0.016226 | 0.048464 | 0.176
-0.24 | 0.021989 | 0.06663 | 0.24041
-0.23 | 0.030239 | 0.08965 | 0.32894
-0.22 | 0.040921 | 0.12223 | 0.44781
-0.21 | 0.056085 | 0.16522 | 0.6039
-0.2 | 0.07602 | 0.22211 | 0.8182
-0.19 | 0.103 | 0.30048 | 1.0992
-0.18 | 0.13854 | 0.40282 | 1.4709
-0.17 | 0.18801 | 0.54165 | 1.9561
-0.16 | 0.25052 | 0.7217 | 2.5895
-0.15 | 0.33794 | 0.9619 | 3.3984
-0.14 | 0.45164 | 1.2697 | 4.4314
-0.13 | 0.5997 | 1.6904 | 5.728
-0.12 | 0.7932 | 2.2061 | 7.343
-0.11 | 1.0502 | 2.9002 | 9.284
-0.1 | 1.3872 | 3.7498 | 11.652
-0.09 | 1.8183 | 4.8421 | 14.482
-0.08 | 2.3805 | 6.172 | 17.743
-0.07 | 3.0651 | 7.832 | 21.516
-0.06 | 3.9648 | 9.891 | 25.739
-0.05 | 5.0299 | 12.287 | 30.629
-0.04 | 6.329 | 15.201 | 35.941
-0.03 | 7.92 | 18.446 | 41.809
-0.02 | 9.794 | 22.376 | 48.177
-0.01 | 12.041 | 26.769 | 55.033
0 | 14.593 | 31.727 | 62.48
0.01 | 17.548 | 37.149 | 70.51
0.02 | 20.694 | 43.089 | 78.72
0.03 | 24.441 | 49.622 | 87.51
0.04 | 28.314 | 56.641 | 96.63
0.05 | 32.559 | 64.05 | 106.13
0.06 | 37.049 | 71.91 | 115.99
0.07 | 41.751 | 80.35 | 126.24
0.08 | 46.782 | 88.89 | 136.72
0.09 | 51.705 | 97.91 | 147.32
0.1 | 56.972 | 107.35 | 158.35
0.11 | 61.95 | 116.91 | 169.58
0.12 | 67.35 | 127.07 | 181.1
0.13 | 72.46 | 137.08 | 192.76
0.14 | 77.53 | 147.49 | 204.23
0.15 | 82.62 | 158.12 | 216.18
0.16 | 87.45 | 169 | 228.31
0.17 | 92.26 | 180 | 240.33
0.18 | 96.69 | 190.96 | 252.39
0.19 | 101.1 | 202.22 | 264.54
0.2 | 105.29 | 213.5 | 276.85
0.21 | 109.27 | 225.06 | 289.23
0.22 | 113.16 | 236.42 | 301.56
0.23 | 116.63 | 247.93 | 313.72
0.24 | 120.14 | 259.43 | 326.09
0.25 | 123.3 | 271.11 | 338.43
0.26 | 126.33 | 282.61 | 350.71
0.27 | 129.09 | 294.07 | 362.93
0.28 | 131.78 | 305.57 | 374.93
0.29 | 134.41 | 317.02 | 387.02
0.3 | 136.71 | 328.57 | 399.1
0.31 | 138.99 | 339.99 | 410.99
0.32 | 140.94 | 350.95 | 422.78
0.33 | 142.94 | 362.2 | 434.43
0.34 | 144.91 | 373.23 | 446.04
0.35 | 146.53 | 384.12 | 457.44
0.36 | 148.09 | 394.78 | 468.68
0.37 | 149.57 | 405.45 | 479.8
0.38 | 150.96 | 415.84 | 490.78
0.39 | 152.36 | 426.05 | 501.63
0.4 | 153.54 | 436.05 | 512.19
0.41 | 154.65 | 445.79 | 522.6
0.42 | 155.76 | 455.49 | 532.81
0.43 | 156.91 | 464.84 | 542.87
0.44 | 157.87 | 473.88 | 552.68
0.45 | 158.81 | 482.8 | 562.28
0.46 | 159.54 | 491.36 | 571.5
0.47 | 160.48 | 499.67 | 580.6
0.48 | 161.41 | 507.67 | 589.4
0.49 | 161.99 | 515.41 | 598
0.5 | 162.63 | 522.86 | 606.7

## Tranconductance (mS-mm)
VGS (V) | VDS = 0.100 V | VDS = 0.500 V | VDS = 0.900 V
-0.75 | -0.001798 | -0.00524 | -0.01262
-0.74 | -0.001653 | -0.00466 | -0.01333
-0.73 | -0.0014635 | -0.00469 | -0.01472
-0.72 | -0.001397 | -0.005195 | -0.014405
-0.71 | -0.001213 | -0.00508 | -0.014815
-0.7 | -0.001121 | -0.00451 | -0.01474
-0.69 | -0.0013035 | -0.00407 | -0.01351
-0.68 | -0.001289 | -0.00404 | -0.012145
-0.67 | -0.001146 | -0.003695 | -0.01117
-0.66 | -0.0010555 | -0.003895 | -0.012735
-0.65 | -0.000954 | -0.003825 | -0.01266
-0.64 | -0.000885 | -0.00337 | -0.011225
-0.63 | -0.0008845 | -0.00323 | -0.010125
-0.62 | -0.000871 | -0.003705 | -0.010185
-0.61 | -0.0008375 | -0.00364 | -0.010335
-0.6 | -0.0007825 | -0.003115 | -0.008325
-0.59 | -0.0007945 | -0.00292 | -0.00899
-0.58 | -0.0007555 | -0.00303 | -0.010605
-0.57 | -0.0006815 | -0.002945 | -0.009415
-0.56 | -0.000665 | -0.00259 | -0.008045
-0.55 | -0.000648 | -0.00248 | -0.00801
-0.54 | -0.000561 | -0.002055 | -0.00766
-0.53 | -0.0004885 | -0.00211 | -0.007755
-0.52 | -0.0004845 | -0.00216 | -0.00717
-0.51 | -0.0003855 | -0.001755 | -0.00632
-0.5 | -0.000355 | -0.001405 | -0.00571
-0.49 | -0.0002925 | -0.00154 | -0.004895
-0.48 | -0.0001685 | -0.00109 | -0.00349
-0.47 | -9.5e-06 | -0.00052 | -0.0021
-0.46 | 0.0001725 | 4.5e-05 | -0.000855
-0.45 | 0.0004365 | 0.000965 | 0.002155
-0.44 | 0.000745 | 0.00186 | 0.006075
-0.43 | 0.001231 | 0.00323 | 0.01061
-0.42 | 0.0018265 | 0.004945 | 0.016185
-0.41 | 0.0027635 | 0.00786 | 0.025135
-0.4 | 0.0039475 | 0.0117 | 0.037695
-0.39 | 0.0055965 | 0.01677 | 0.055935
-0.38 | 0.007804 | 0.02327 | 0.079045
-0.37 | 0.0109425 | 0.03306 | 0.115295
-0.36 | 0.01615 | 0.04551 | 0.159675
-0.35 | 0.022423 | 0.064115 | 0.2217
-0.34 | 0.029305 | 0.088895 | 0.31255
-0.33 | 0.040935 | 0.12238 | 0.432
-0.32 | 0.05598 | 0.17772 | 0.60755
-0.31 | 0.07783 | 0.237015 | 0.8514
-0.3 | 0.10679 | 0.32125 | 1.169
-0.29 | 0.1511 | 0.44035 | 1.62455
-0.28 | 0.20643 | 0.6081 | 2.2125
-0.27 | 0.27445 | 0.8223 | 3.0045
-0.26 | 0.377 | 1.11305 | 4.097
-0.25 | 0.50655 | 1.5569 | 5.575
-0.24 | 0.70065 | 2.0593 | 7.647
-0.23 | 0.9466 | 2.78 | 10.37
-0.22 | 1.2923 | 3.7785 | 13.748
-0.21 | 1.75495 | 4.994 | 18.5195
-0.2 | 2.34575 | 6.763 | 24.765
-0.19 | 3.126 | 9.0355 | 32.635
-0.18 | 4.2505 | 12.0585 | 42.845
-0.17 | 5.599 | 15.944 | 55.93
-0.16 | 7.4965 | 21.0125 | 72.115
-0.15 | 10.056 | 27.4 | 92.095
-0.14 | 13.088 | 36.425 | 116.48
-0.13 | 17.078 | 46.82 | 145.58
-0.12 | 22.525 | 60.49 | 177.8
-0.11 | 29.7 | 77.185 | 215.45
-0.1 | 38.405 | 97.095 | 259.9
-0.09 | 49.665 | 121.11 | 304.55
-0.08 | 62.34 | 149.495 | 351.7
-0.07 | 79.215 | 185.95 | 399.8
-0.06 | 98.24 | 222.75 | 455.65
-0.05 | 118.21 | 265.5 | 510.1
-0.04 | 144.505 | 307.95 | 559
-0.03 | 173.25 | 358.75 | 611.8
-0.02 | 206.05 | 416.15 | 661.2
-0.01 | 239.95 | 467.55 | 715.15
0 | 275.35 | 519 | 773.85
0.01 | 305.05 | 568.1 | 812
0.02 | 344.65 | 623.65 | 850
0.03 | 381 | 677.6 | 895.5
0.04 | 405.9 | 721.4 | 931
0.05 | 436.75 | 763.45 | 968
0.06 | 459.6 | 815 | 1005.5
0.07 | 486.65 | 849 | 1036.5
0.08 | 497.7 | 878 | 1054
0.09 | 509.5 | 923 | 1081.5
0.1 | 512.25 | 950 | 1113
0.11 | 518.9 | 986 | 1137.5
0.12 | 525.5 | 1008.5 | 1159
0.13 | 509 | 1021 | 1156.5
0.14 | 508 | 1052 | 1171
0.15 | 496 | 1075.5 | 1204
0.16 | 482 | 1094 | 1207.5
0.17 | 462 | 1098 | 1204
0.18 | 442 | 1111 | 1210.5
0.19 | 430 | 1127 | 1223
0.2 | 408.5 | 1142 | 1234.5
0.21 | 393.5 | 1146 | 1235.5
0.22 | 368 | 1143.5 | 1224.5
0.23 | 349 | 1150.5 | 1226.5
0.24 | 333.5 | 1159 | 1235.5
0.25 | 309.5 | 1159 | 1231
0.26 | 289.5 | 1148 | 1225
0.27 | 272.5 | 1148 | 1211
0.28 | 266 | 1147.5 | 1204.5
0.29 | 246.5 | 1150 | 1208.5
0.3 | 229 | 1148.5 | 1198.5
0.31 | 211.5 | 1119 | 1184
0.32 | 197.5 | 1110.5 | 1172
0.33 | 198.5 | 1114 | 1163
0.34 | 179.5 | 1096 | 1150.5
0.35 | 159 | 1077.5 | 1132
0.36 | 152 | 1066.5 | 1118
0.37 | 143.5 | 1053 | 1105
0.38 | 139.5 | 1030 | 1091.5
0.39 | 129 | 1010.5 | 1070.5
0.4 | 114.5 | 987 | 1048.5
0.41 | 111 | 972 | 1031
0.42 | 113 | 952.5 | 1013.5
0.43 | 105.5 | 919.5 | 993.5
0.44 | 95 | 898 | 970.5
0.45 | 83.5 | 874 | 941
0.46 | 83.5 | 843.5 | 916
0.47 | 93.5 | 815.5 | 895
0.48 | 75.5 | 787 | 870
0.49 | 61 | 759.5 | 865
0.5 | 64 | 745 | 870