## IDS-VDS Characteristic (mA-mm)
VGS (V) | VDS = 0.100 V | VDS = 0.500 V | VDS = 0.900 V
-0.75 | 0.00034603 | 0.0014985 | 0.005128
-0.74 | 0.00033093 | 0.0014422 | 0.0049412
-0.73 | 0.00031638 | 0.0013833 | 0.0047689
-0.72 | 0.00030025 | 0.0013351 | 0.0046533
-0.71 | 0.00028992 | 0.0012912 | 0.0044857
-0.7 | 0.00027607 | 0.0012421 | 0.0043331
-0.69 | 0.00026342 | 0.0011922 | 0.004207
-0.68 | 0.00025266 | 0.0011513 | 0.0040865
-0.67 | 0.00024267 | 0.0011057 | 0.0039596
-0.66 | 0.00022808 | 0.0010653 | 0.003833
-0.65 | 0.00021911 | 0.0010298 | 0.0037079
-0.64 | 0.00020942 | 0.0009828 | 0.0035971
-0.63 | 0.00019873 | 0.0009504 | 0.0034627
-0.62 | 0.00018964 | 0.0009117 | 0.0033736
-0.61 | 0.00018043 | 0.0008784 | 0.0032343
-0.6 | 0.00017293 | 0.0008451 | 0.0031249
-0.59 | 0.00016548 | 0.0008097 | 0.0030284
-0.58 | 0.0001583 | 0.000783 | 0.0029031
-0.57 | 0.00014975 | 0.0007542 | 0.0028223
-0.56 | 0.00014376 | 0.0007242 | 0.0027466
-0.55 | 0.00013765 | 0.0006977 | 0.0026619
-0.54 | 0.00013173 | 0.000671 | 0.0025807
-0.53 | 0.00012596 | 0.0006454 | 0.0025057
-0.52 | 0.00012068 | 0.0006205 | 0.0024186
-0.51 | 0.00011574 | 0.0005994 | 0.0023686
-0.5 | 0.00011153 | 0.0005861 | 0.0022949
-0.49 | 0.00010864 | 0.000573 | 0.0022405
-0.48 | 0.00010528 | 0.0005576 | 0.0021927
-0.47 | 0.00010501 | 0.0005484 | 0.0021383
-0.46 | 0.0001049 | 0.000544 | 0.002121
-0.45 | 0.00010827 | 0.0005477 | 0.0021335
-0.44 | 0.0001131 | 0.0005567 | 0.0021596
-0.43 | 0.00012344 | 0.000581 | 0.0022231
-0.42 | 0.00013641 | 0.0006199 | 0.0023574
-0.41 | 0.00015918 | 0.0006833 | 0.0025291
-0.4 | 0.00018959 | 0.0007785 | 0.002832
-0.39 | 0.00023578 | 0.0009064 | 0.0032655
-0.38 | 0.00029871 | 0.0011054 | 0.0038848
-0.37 | 0.00039051 | 0.001362 | 0.0047965
-0.36 | 0.00051562 | 0.0017515 | 0.006116
-0.35 | 0.0007093 | 0.0022572 | 0.007904
-0.34 | 0.000947 | 0.0029947 | 0.010401
-0.33 | 0.0012885 | 0.0040005 | 0.013987
-0.32 | 0.0017463 | 0.0053799 | 0.01893
-0.31 | 0.0023845 | 0.007438 | 0.02583
-0.3 | 0.0032849 | 0.010044 | 0.035338
-0.29 | 0.0044807 | 0.013765 | 0.048564
-0.28 | 0.006262 | 0.018598 | 0.06693
-0.27 | 0.008573 | 0.025605 | 0.09129
-0.26 | 0.011691 | 0.034837 | 0.12576
-0.25 | 0.015946 | 0.047501 | 0.17249
-0.24 | 0.021842 | 0.06524 | 0.2345
-0.23 | 0.029665 | 0.08813 | 0.32063
-0.22 | 0.04051 | 0.12 | 0.43504
-0.21 | 0.054561 | 0.16168 | 0.5897
-0.2 | 0.07514 | 0.2185 | 0.7989
-0.19 | 0.10083 | 0.29496 | 1.0742
-0.18 | 0.13745 | 0.39612 | 1.4424
-0.17 | 0.18406 | 0.5364 | 1.9234
-0.16 | 0.24809 | 0.7109 | 2.5376
-0.15 | 0.3315 | 0.9449 | 3.3429
-0.14 | 0.44428 | 1.2549 | 4.362
-0.13 | 0.5917 | 1.6657 | 5.6593
-0.12 | 0.784 | 2.1746 | 7.265
-0.11 | 1.0436 | 2.8593 | 9.221
-0.1 | 1.3691 | 3.6925 | 11.564
-0.09 | 1.8038 | 4.7825 | 14.392
-0.08 | 2.35 | 6.113 | 17.605
-0.07 | 3.0363 | 7.763 | 21.368
-0.06 | 3.9224 | 9.751 | 25.607
-0.05 | 4.9744 | 12.199 | 30.518
-0.04 | 6.287 | 15.079 | 35.775
-0.03 | 7.842 | 18.382 | 41.602
-0.02 | 9.76 | 22.281 | 48.018
-0.01 | 11.959 | 26.565 | 54.902
0 | 14.526 | 31.62 | 62.38
0.01 | 17.422 | 37.08 | 70.21
0.02 | 20.614 | 42.994 | 78.56
0.03 | 24.361 | 49.549 | 87.35
0.04 | 28.19 | 56.526 | 96.41
0.05 | 32.532 | 63.85 | 105.91
0.06 | 36.943 | 71.8 | 115.81
0.07 | 41.735 | 80.21 | 125.93
0.08 | 46.67 | 88.86 | 136.38
0.09 | 51.647 | 97.98 | 147.21
0.1 | 56.962 | 107.17 | 158.15
0.11 | 61.85 | 116.89 | 169.4
0.12 | 67.34 | 126.93 | 180.66
0.13 | 72.37 | 137.11 | 192.41
0.14 | 77.52 | 147.51 | 204.16
0.15 | 82.42 | 158.09 | 215.89
0.16 | 87.29 | 168.99 | 227.97
0.17 | 92.18 | 179.91 | 239.97
0.18 | 96.61 | 190.94 | 252.17
0.19 | 101.03 | 202.06 | 264.34
0.2 | 105.11 | 213.46 | 276.55
0.21 | 109.18 | 225 | 288.9
0.22 | 112.98 | 236.37 | 301.26
0.23 | 116.5 | 247.99 | 313.53
0.24 | 119.99 | 259.31 | 325.86
0.25 | 123.06 | 271.12 | 338.35
0.26 | 126.05 | 282.62 | 350.38
0.27 | 128.89 | 294.11 | 362.65
0.28 | 131.44 | 305.67 | 374.85
0.29 | 134.04 | 317.03 | 386.96
0.3 | 136.41 | 328.47 | 399.08
0.31 | 138.65 | 339.83 | 410.8
0.32 | 140.65 | 351.13 | 422.78
0.33 | 142.6 | 362.14 | 434.52
0.34 | 144.37 | 373.25 | 446.06
0.35 | 146.2 | 384.11 | 457.49
0.36 | 147.93 | 394.87 | 468.69
0.37 | 149.22 | 405.65 | 480.07
0.38 | 150.65 | 415.81 | 491.01
0.39 | 151.94 | 426.18 | 501.79
0.4 | 153.14 | 436.22 | 512.28
0.41 | 154.42 | 446.02 | 522.78
0.42 | 155.37 | 455.71 | 533.17
0.43 | 156.42 | 465.06 | 543.21
0.44 | 157.49 | 474.18 | 553.14
0.45 | 158.37 | 483.06 | 562.63
0.46 | 159.19 | 491.77 | 572.1
0.47 | 160 | 500.02 | 581.2
0.48 | 160.8 | 508.1 | 590.1
0.49 | 161.54 | 515.82 | 599
0.5 | 162.42 | 523.36 | 607.4

## Tranconductance (mS-mm)
VGS (V) | VDS = 0.100 V | VDS = 0.500 V | VDS = 0.900 V
-0.75 | -0.00151 | -0.00563 | -0.01868
-0.74 | -0.0014825 | -0.00576 | -0.017955
-0.73 | -0.001534 | -0.005355 | -0.014395
-0.72 | -0.001323 | -0.004605 | -0.01416
-0.71 | -0.001209 | -0.00465 | -0.01601
-0.7 | -0.001325 | -0.00495 | -0.013935
-0.69 | -0.0011705 | -0.00454 | -0.01233
-0.68 | -0.0010375 | -0.004325 | -0.01237
-0.67 | -0.001229 | -0.0043 | -0.012675
-0.66 | -0.001178 | -0.003795 | -0.012585
-0.65 | -0.000933 | -0.004125 | -0.011795
-0.64 | -0.001019 | -0.00397 | -0.01226
-0.63 | -0.000989 | -0.003555 | -0.011175
-0.62 | -0.000915 | -0.0036 | -0.01142
-0.61 | -0.0008355 | -0.00333 | -0.012435
-0.6 | -0.0007475 | -0.003435 | -0.010295
-0.59 | -0.0007315 | -0.003105 | -0.01109
-0.58 | -0.0007865 | -0.002775 | -0.010305
-0.57 | -0.000727 | -0.00294 | -0.007825
-0.56 | -0.000605 | -0.002825 | -0.00802
-0.55 | -0.0006015 | -0.00266 | -0.008295
-0.54 | -0.0005845 | -0.002615 | -0.00781
-0.53 | -0.0005525 | -0.002525 | -0.008105
-0.52 | -0.000511 | -0.0023 | -0.006855
-0.51 | -0.0004575 | -0.00172 | -0.006185
-0.5 | -0.000355 | -0.00132 | -0.006405
-0.49 | -0.0003125 | -0.001425 | -0.00511
-0.48 | -0.0001815 | -0.00123 | -0.00511
-0.47 | -1.9e-05 | -0.00068 | -0.003585
-0.46 | 0.000163 | -3.5e-05 | -0.00024
-0.45 | 0.00041 | 0.000635 | 0.00193
-0.44 | 0.0007585 | 0.001665 | 0.00448
-0.43 | 0.0011655 | 0.00316 | 0.00989
-0.42 | 0.001787 | 0.005115 | 0.0153
-0.41 | 0.002659 | 0.00793 | 0.02373
-0.4 | 0.00383 | 0.011155 | 0.03682
-0.39 | 0.005456 | 0.016345 | 0.05264
-0.38 | 0.0077365 | 0.02278 | 0.07655
-0.37 | 0.0108455 | 0.032305 | 0.11156
-0.36 | 0.0159395 | 0.04476 | 0.155375
-0.35 | 0.021569 | 0.06216 | 0.21425
-0.34 | 0.02896 | 0.087165 | 0.30415
-0.33 | 0.039965 | 0.11926 | 0.42645
-0.32 | 0.0548 | 0.171875 | 0.59215
-0.31 | 0.07693 | 0.233205 | 0.8204
-0.3 | 0.10481 | 0.31635 | 1.1367
-0.29 | 0.148855 | 0.4277 | 1.5796
-0.28 | 0.204615 | 0.592 | 2.1363
-0.27 | 0.27145 | 0.81195 | 2.9415
-0.26 | 0.36865 | 1.0948 | 4.06
-0.25 | 0.50755 | 1.52015 | 5.437
-0.24 | 0.68595 | 2.03145 | 7.407
-0.23 | 0.9334 | 2.738 | 10.027
-0.22 | 1.2448 | 3.6775 | 13.4535
-0.21 | 1.7315 | 4.925 | 18.193
-0.2 | 2.31345 | 6.664 | 24.225
-0.19 | 3.1155 | 8.881 | 32.175
-0.18 | 4.1615 | 12.072 | 42.46
-0.17 | 5.532 | 15.739 | 54.76
-0.16 | 7.372 | 20.425 | 70.975
-0.15 | 9.8095 | 27.2 | 91.22
-0.14 | 13.01 | 36.04 | 115.82
-0.13 | 16.986 | 45.985 | 145.15
-0.12 | 22.595 | 59.68 | 178.085
-0.11 | 29.255 | 75.895 | 214.95
-0.1 | 38.01 | 96.16 | 258.55
-0.09 | 49.045 | 121.025 | 302.05
-0.08 | 61.625 | 149.025 | 348.8
-0.07 | 78.62 | 181.9 | 400.1
-0.06 | 96.905 | 221.8 | 457.5
-0.05 | 118.23 | 266.4 | 508.4
-0.04 | 143.38 | 309.15 | 554.2
-0.03 | 173.65 | 360.1 | 612.15
-0.02 | 205.85 | 409.15 | 665
-0.01 | 238.3 | 466.95 | 718.1
0 | 273.15 | 525.75 | 765.4
0.01 | 304.4 | 568.7 | 809
0.02 | 346.95 | 623.45 | 857
0.03 | 378.8 | 676.6 | 892.5
0.04 | 408.55 | 715.05 | 928
0.05 | 437.65 | 763.7 | 970
0.06 | 460.15 | 818 | 1001
0.07 | 486.35 | 853 | 1028.5
0.08 | 495.6 | 888.5 | 1064
0.09 | 514.6 | 915.5 | 1088.5
0.1 | 510.15 | 945.5 | 1109.5
0.11 | 518.9 | 988 | 1125.5
0.12 | 526 | 1011 | 1150.5
0.13 | 509 | 1029 | 1175
0.14 | 502.5 | 1049 | 1174
0.15 | 488.5 | 1074 | 1190.5
0.16 | 488 | 1091 | 1204
0.17 | 466 | 1097.5 | 1210
0.18 | 442.5 | 1107.5 | 1218.5
0.19 | 425 | 1126 | 1219
0.2 | 407.5 | 1147 | 1228
0.21 | 393.5 | 1145.5 | 1235.5
0.22 | 366 | 1149.5 | 1231.5
0.23 | 350.5 | 1147 | 1230
0.24 | 328 | 1156.5 | 1241
0.25 | 303 | 1165.5 | 1226
0.26 | 291.5 | 1149.5 | 1215
0.27 | 269.5 | 1152.5 | 1223.5
0.28 | 257.5 | 1146 | 1215.5
0.29 | 248.5 | 1140 | 1211.5
0.3 | 230.5 | 1140 | 1192
0.31 | 212 | 1133 | 1185
0.32 | 197.5 | 1115.5 | 1186
0.33 | 186 | 1106 | 1164
0.34 | 180 | 1098.5 | 1148.5
0.35 | 178 | 1081 | 1131.5
0.36 | 151 | 1077 | 1129
0.37 | 136 | 1047 | 1116
0.38 | 136 | 1026.5 | 1086
0.39 | 124.5 | 1020.5 | 1063.5
0.4 | 124 | 992 | 1049.5
0.41 | 111.5 | 974.5 | 1044.5
0.42 | 100 | 952 | 1021.5
0.43 | 106 | 923.5 | 998.5
0.44 | 97.5 | 900 | 971
0.45 | 85 | 879.5 | 948
0.46 | 81.5 | 848 | 928.5
0.47 | 80.5 | 816.5 | 900
0.48 | 77 | 790 | 890
0.49 | 81 | 763 | 865
0.5 | 88 | 754 | 840