## IDS-VDS Characteristic (mA-mm)
VGS (V) | VDS = 0.100 V | VDS = 0.500 V | VDS = 0.900 V
-0.75 | 0.00034283 | 0.0014302 | 0.0048112
-0.74 | 0.0003279 | 0.0013864 | 0.0046338
-0.73 | 0.00031024 | 0.0013389 | 0.0044991
-0.72 | 0.00029981 | 0.0012911 | 0.0043848
-0.71 | 0.00028357 | 0.0012334 | 0.0042562
-0.7 | 0.00027055 | 0.0011931 | 0.0041169
-0.69 | 0.00025693 | 0.001141 | 0.003964
-0.68 | 0.00025014 | 0.0011059 | 0.0038579
-0.67 | 0.00023633 | 0.0010649 | 0.003743
-0.66 | 0.00022566 | 0.0010258 | 0.0036248
-0.65 | 0.00021853 | 0.0009912 | 0.0035054
-0.64 | 0.0002064 | 0.0009532 | 0.0034063
-0.63 | 0.00019712 | 0.0009216 | 0.0032971
-0.62 | 0.00019039 | 0.0008766 | 0.0031794
-0.61 | 0.00017991 | 0.0008509 | 0.0030726
-0.6 | 0.00017082 | 0.0008152 | 0.0029794
-0.59 | 0.00016389 | 0.0007931 | 0.0028963
-0.58 | 0.00015617 | 0.0007597 | 0.0027878
-0.57 | 0.00015014 | 0.0007271 | 0.0026858
-0.56 | 0.0001433 | 0.0007027 | 0.0026108
-0.55 | 0.00013543 | 0.0006794 | 0.0025157
-0.54 | 0.00013045 | 0.0006546 | 0.0024477
-0.53 | 0.000124 | 0.0006307 | 0.0023719
-0.52 | 0.00011915 | 0.0006119 | 0.0022911
-0.51 | 0.00011542 | 0.0005971 | 0.0022347
-0.5 | 0.00011189 | 0.000573 | 0.002156
-0.49 | 0.00010818 | 0.000558 | 0.0021293
-0.48 | 0.00010588 | 0.0005456 | 0.0020899
-0.47 | 0.00010538 | 0.0005363 | 0.0020507
-0.46 | 0.000105 | 0.0005329 | 0.0020488
-0.45 | 0.00010844 | 0.0005403 | 0.0020499
-0.44 | 0.00011324 | 0.0005506 | 0.0020956
-0.43 | 0.00012297 | 0.0005751 | 0.0021587
-0.42 | 0.00013643 | 0.000617 | 0.0022918
-0.41 | 0.00015978 | 0.0006774 | 0.0024939
-0.4 | 0.00018951 | 0.0007725 | 0.0027784
-0.39 | 0.00023734 | 0.0009092 | 0.0032367
-0.38 | 0.0002988 | 0.0011019 | 0.003873
-0.37 | 0.00038994 | 0.0013696 | 0.004799
-0.36 | 0.0005125 | 0.0017541 | 0.006155
-0.35 | 0.0007119 | 0.0022698 | 0.007955
-0.34 | 0.0009467 | 0.0030282 | 0.010561
-0.33 | 0.0012907 | 0.0040093 | 0.01415
-0.32 | 0.0017389 | 0.0054377 | 0.019242
-0.31 | 0.0023881 | 0.007457 | 0.026133
-0.3 | 0.0032582 | 0.010107 | 0.035886
-0.29 | 0.0044869 | 0.013887 | 0.049371
-0.28 | 0.006207 | 0.018788 | 0.06781
-0.27 | 0.008526 | 0.025781 | 0.09336
-0.26 | 0.011625 | 0.035072 | 0.12841
-0.25 | 0.015931 | 0.047997 | 0.17496
-0.24 | 0.021711 | 0.06554 | 0.23933
-0.23 | 0.029527 | 0.08854 | 0.32619
-0.22 | 0.040389 | 0.12108 | 0.44099
-0.21 | 0.054548 | 0.16231 | 0.5995
-0.2 | 0.07519 | 0.22007 | 0.8131
-0.19 | 0.10085 | 0.29774 | 1.0903
-0.18 | 0.13706 | 0.40114 | 1.4601
-0.17 | 0.18484 | 0.53745 | 1.9523
-0.16 | 0.24749 | 0.7161 | 2.5746
-0.15 | 0.33318 | 0.9511 | 3.3816
-0.14 | 0.44539 | 1.2665 | 4.4231
-0.13 | 0.5933 | 1.6775 | 5.711
-0.12 | 0.7866 | 2.1965 | 7.339
-0.11 | 1.0466 | 2.8856 | 9.29
-0.1 | 1.3739 | 3.7332 | 11.661
-0.09 | 1.8086 | 4.8212 | 14.48
-0.08 | 2.3576 | 6.169 | 17.785
-0.07 | 3.0419 | 7.85 | 21.532
-0.06 | 3.9382 | 9.812 | 25.788
-0.05 | 5.0004 | 12.271 | 30.643
-0.04 | 6.299 | 15.142 | 35.973
-0.03 | 7.86 | 18.479 | 41.857
-0.02 | 9.781 | 22.397 | 48.211
-0.01 | 12.025 | 26.674 | 55.098
0 | 14.555 | 31.68 | 62.71
0.01 | 17.513 | 37.153 | 70.45
0.02 | 20.671 | 43.114 | 78.76
0.03 | 24.392 | 49.572 | 87.6
0.04 | 28.242 | 56.6 | 96.75
0.05 | 32.537 | 63.95 | 106.29
0.06 | 36.991 | 71.86 | 115.95
0.07 | 41.747 | 80.29 | 126.3
0.08 | 46.721 | 88.95 | 136.81
0.09 | 51.657 | 98.06 | 147.45
0.1 | 56.936 | 107.31 | 158.45
0.11 | 61.93 | 116.95 | 169.6
0.12 | 67.33 | 127.07 | 181.2
0.13 | 72.43 | 137.19 | 192.7
0.14 | 77.48 | 147.43 | 204.35
0.15 | 82.51 | 158.09 | 216.13
0.16 | 87.29 | 168.96 | 228.25
0.17 | 92.16 | 179.86 | 240.29
0.18 | 96.63 | 190.97 | 252.32
0.19 | 101.1 | 202.02 | 264.64
0.2 | 105.11 | 213.43 | 276.63
0.21 | 109.09 | 224.93 | 289.18
0.22 | 113.02 | 236.31 | 301.47
0.23 | 116.53 | 247.88 | 313.76
0.24 | 120.04 | 259.3 | 326.11
0.25 | 123.14 | 271.01 | 338.31
0.26 | 126.15 | 282.47 | 350.64
0.27 | 129.04 | 294.03 | 362.83
0.28 | 131.6 | 305.45 | 374.88
0.29 | 134.13 | 316.92 | 386.86
0.3 | 136.51 | 328.38 | 399.06
0.31 | 138.77 | 339.65 | 411.01
0.32 | 140.78 | 350.89 | 422.69
0.33 | 142.7 | 361.96 | 434.46
0.34 | 144.48 | 373.01 | 445.83
0.35 | 146.23 | 383.96 | 457.31
0.36 | 148.03 | 394.56 | 468.62
0.37 | 149.3 | 405.41 | 479.82
0.38 | 150.77 | 415.65 | 490.84
0.39 | 152.1 | 425.95 | 501.49
0.4 | 153.36 | 435.9 | 512.13
0.41 | 154.6 | 445.74 | 522.54
0.42 | 155.52 | 455.35 | 532.84
0.43 | 156.61 | 464.74 | 542.78
0.44 | 157.63 | 473.82 | 552.61
0.45 | 158.45 | 482.64 | 562.23
0.46 | 159.36 | 491.27 | 571.6
0.47 | 160.07 | 499.49 | 580.8
0.48 | 160.93 | 507.62 | 589.7
0.49 | 161.71 | 515.33 | 598.4
0.5 | 162.42 | 522.78 | 606.6

## Tranconductance (mS-mm)
VGS (V) | VDS = 0.100 V | VDS = 0.500 V | VDS = 0.900 V
-0.75 | -0.001493 | -0.00438 | -0.01774
-0.74 | -0.0016295 | -0.004565 | -0.015605
-0.73 | -0.0014045 | -0.004765 | -0.01245
-0.72 | -0.0013335 | -0.005275 | -0.012145
-0.71 | -0.001463 | -0.0049 | -0.013395
-0.7 | -0.001332 | -0.00462 | -0.01461
-0.69 | -0.0010205 | -0.00436 | -0.01295
-0.68 | -0.00103 | -0.003805 | -0.01105
-0.67 | -0.001224 | -0.004005 | -0.011655
-0.66 | -0.00089 | -0.003685 | -0.01188
-0.65 | -0.000963 | -0.00363 | -0.010925
-0.64 | -0.0010705 | -0.00348 | -0.010415
-0.63 | -0.0008005 | -0.00383 | -0.011345
-0.62 | -0.0008605 | -0.003535 | -0.011225
-0.61 | -0.0009785 | -0.00307 | -0.01
-0.6 | -0.000801 | -0.00289 | -0.008815
-0.59 | -0.0007325 | -0.002775 | -0.00958
-0.58 | -0.0006875 | -0.0033 | -0.010525
-0.57 | -0.0006435 | -0.00285 | -0.00885
-0.56 | -0.0007355 | -0.002385 | -0.008505
-0.55 | -0.0006425 | -0.002405 | -0.008155
-0.54 | -0.0005715 | -0.002435 | -0.00719
-0.53 | -0.000565 | -0.002135 | -0.00783
-0.52 | -0.000429 | -0.00168 | -0.00686
-0.51 | -0.000363 | -0.001945 | -0.006755
-0.5 | -0.000362 | -0.001955 | -0.00527
-0.49 | -0.0003005 | -0.00137 | -0.003305
-0.48 | -0.00014 | -0.001085 | -0.00393
-0.47 | -4.4e-05 | -0.000635 | -0.002055
-0.46 | 0.000153 | 0.0002 | -4e-05
-0.45 | 0.000412 | 0.000885 | 0.00234
-0.44 | 0.0007265 | 0.00174 | 0.00544
-0.43 | 0.0011595 | 0.00332 | 0.00981
-0.42 | 0.0018405 | 0.005115 | 0.01676
-0.41 | 0.002654 | 0.007775 | 0.02433
-0.4 | 0.003878 | 0.01159 | 0.03714
-0.39 | 0.0054645 | 0.01647 | 0.05473
-0.38 | 0.00763 | 0.02302 | 0.078115
-0.37 | 0.010685 | 0.03261 | 0.1141
-0.36 | 0.016098 | 0.04501 | 0.1578
-0.35 | 0.02171 | 0.063705 | 0.2203
-0.34 | 0.02894 | 0.086975 | 0.30975
-0.33 | 0.03961 | 0.120475 | 0.43405
-0.32 | 0.05487 | 0.172385 | 0.59915
-0.31 | 0.075965 | 0.233465 | 0.8322
-0.3 | 0.10494 | 0.3215 | 1.1619
-0.29 | 0.14744 | 0.43405 | 1.5962
-0.28 | 0.201955 | 0.5947 | 2.19945
-0.27 | 0.2709 | 0.8142 | 3.03
-0.26 | 0.37025 | 1.1108 | 4.08
-0.25 | 0.5043 | 1.5234 | 5.546
-0.24 | 0.6798 | 2.02715 | 7.5615
-0.23 | 0.9339 | 2.777 | 10.083
-0.22 | 1.25105 | 3.6885 | 13.6655
-0.21 | 1.74005 | 4.9495 | 18.6055
-0.2 | 2.3151 | 6.7715 | 24.54
-0.19 | 3.0935 | 9.0535 | 32.35
-0.18 | 4.1995 | 11.9855 | 43.1
-0.17 | 5.5215 | 15.748 | 55.725
-0.16 | 7.417 | 20.6825 | 71.465
-0.15 | 9.895 | 27.52 | 92.425
-0.14 | 13.006 | 36.32 | 116.47
-0.13 | 17.0605 | 46.5 | 145.795
-0.12 | 22.665 | 60.405 | 178.95
-0.11 | 29.365 | 76.835 | 216.1
-0.1 | 38.1 | 96.78 | 259.5
-0.09 | 49.185 | 121.79 | 306.2
-0.08 | 61.665 | 151.44 | 352.6
-0.07 | 79.03 | 182.15 | 400.15
-0.06 | 97.925 | 221.05 | 455.55
-0.05 | 118.04 | 266.5 | 509.25
-0.04 | 142.98 | 310.4 | 560.7
-0.03 | 174.1 | 362.75 | 611.9
-0.02 | 208.25 | 409.75 | 662.05
-0.01 | 238.7 | 464.15 | 724.95
0 | 274.4 | 523.95 | 767.6
0.01 | 305.8 | 571.7 | 802.5
0.02 | 343.95 | 620.95 | 857.5
0.03 | 378.55 | 674.3 | 899.5
0.04 | 407.25 | 718.9 | 934.5
0.05 | 437.45 | 763 | 960
0.06 | 460.5 | 817 | 1000.5
0.07 | 486.5 | 854.5 | 1043
0.08 | 495.5 | 888.5 | 1057.5
0.09 | 510.75 | 918 | 1082
0.1 | 513.65 | 944.5 | 1107.5
0.11 | 519.7 | 988 | 1137.5
0.12 | 525 | 1012 | 1155
0.13 | 507.5 | 1018 | 1157.5
0.14 | 504 | 1045 | 1171.5
0.15 | 490.5 | 1076.5 | 1195
0.16 | 482.5 | 1088.5 | 1208
0.17 | 467 | 1100.5 | 1203.5
0.18 | 447 | 1108 | 1217.5
0.19 | 424 | 1123 | 1215.5
0.2 | 399.5 | 1145.5 | 1227
0.21 | 395.5 | 1144 | 1242
0.22 | 372 | 1147.5 | 1229
0.23 | 351 | 1149.5 | 1232
0.24 | 330.5 | 1156.5 | 1227.5
0.25 | 305.5 | 1158.5 | 1226.5
0.26 | 295 | 1151 | 1226
0.27 | 272.5 | 1149 | 1212
0.28 | 254.5 | 1144.5 | 1201.5
0.29 | 245.5 | 1146.5 | 1209
0.3 | 232 | 1136.5 | 1207.5
0.31 | 213.5 | 1125.5 | 1181.5
0.32 | 196.5 | 1115.5 | 1172.5
0.33 | 185 | 1106 | 1157
0.34 | 176.5 | 1100 | 1142.5
0.35 | 177.5 | 1077.5 | 1139.5
0.36 | 153.5 | 1072.5 | 1125.5
0.37 | 137 | 1054.5 | 1111
0.38 | 140 | 1027 | 1083.5
0.39 | 129.5 | 1012.5 | 1064.5
0.4 | 125 | 989.5 | 1052.5
0.41 | 108 | 972.5 | 1035.5
0.42 | 100.5 | 950 | 1012
0.43 | 105.5 | 923.5 | 988.5
0.44 | 92 | 895 | 972.5
0.45 | 86.5 | 872.5 | 949.5
0.46 | 81 | 842.5 | 928.5
0.47 | 78.5 | 817.5 | 905
0.48 | 82 | 792 | 880
0.49 | 74.5 | 758 | 845
0.5 | 71 | 745 | 820