## IDS-VDS Characteristic (mA-mm)
VGS (V) | VDS = 0.100 V | VDS = 0.500 V | VDS = 0.900 V
-0.75 | 0.00030613 | 0.001279 | 0.0042943
-0.74 | 0.00029294 | 0.0012218 | 0.0041584
-0.73 | 0.00027973 | 0.0011767 | 0.0040239
-0.72 | 0.00026607 | 0.0011297 | 0.0039127
-0.71 | 0.00025503 | 0.0010884 | 0.0037735
-0.7 | 0.0002441 | 0.0010551 | 0.0036553
-0.69 | 0.00023145 | 0.0010083 | 0.003556
-0.68 | 0.00022229 | 0.0009737 | 0.0034533
-0.67 | 0.00021327 | 0.0009399 | 0.0033337
-0.66 | 0.00020291 | 0.0009077 | 0.0032172
-0.65 | 0.000193 | 0.0008761 | 0.0031147
-0.64 | 0.00018467 | 0.0008449 | 0.0030072
-0.63 | 0.0001765 | 0.0008145 | 0.0029091
-0.62 | 0.00016912 | 0.0007838 | 0.0028001
-0.61 | 0.00016124 | 0.0007512 | 0.0027446
-0.6 | 0.00015461 | 0.0007227 | 0.0026578
-0.59 | 0.00014763 | 0.000698 | 0.0025672
-0.58 | 0.00014088 | 0.0006781 | 0.0024682
-0.57 | 0.0001337 | 0.0006474 | 0.0024041
-0.56 | 0.00012869 | 0.0006235 | 0.0023369
-0.55 | 0.00012273 | 0.0006004 | 0.0022611
-0.54 | 0.00011797 | 0.0005811 | 0.0021789
-0.53 | 0.00011321 | 0.0005662 | 0.0021201
-0.52 | 0.00010857 | 0.0005454 | 0.0020547
-0.51 | 0.00010568 | 0.0005314 | 0.002003
-0.5 | 0.00010166 | 0.0005162 | 0.0019555
-0.49 | 0.0001001 | 0.0005055 | 0.0019314
-0.48 | 9.828e-05 | 0.00049781 | 0.0018899
-0.47 | 9.897e-05 | 0.00049073 | 0.0018704
-0.46 | 0.00010106 | 0.00049524 | 0.0018754
-0.45 | 0.00010575 | 0.00050352 | 0.0019102
-0.44 | 0.00011237 | 0.00052576 | 0.0019634
-0.43 | 0.00012575 | 0.0005579 | 0.0020819
-0.42 | 0.00014209 | 0.0006184 | 0.0022432
-0.41 | 0.00017 | 0.0006948 | 0.0025038
-0.4 | 0.0002071 | 0.0008091 | 0.0028853
-0.39 | 0.00026188 | 0.0009769 | 0.0034242
-0.38 | 0.0003378 | 0.0012055 | 0.0042314
-0.37 | 0.00044292 | 0.0015349 | 0.0053264
-0.36 | 0.0005945 | 0.0019792 | 0.006962
-0.35 | 0.0007994 | 0.0026316 | 0.009134
-0.34 | 0.0010786 | 0.003476 | 0.012226
-0.33 | 0.0014691 | 0.0047052 | 0.01648
-0.32 | 0.0020035 | 0.00643 | 0.022405
-0.31 | 0.0027216 | 0.008681 | 0.030513
-0.3 | 0.0037576 | 0.011802 | 0.042123
-0.29 | 0.0051089 | 0.016072 | 0.05768
-0.28 | 0.007147 | 0.021943 | 0.07908
-0.27 | 0.009756 | 0.029801 | 0.10813
-0.26 | 0.013358 | 0.040867 | 0.14789
-0.25 | 0.018121 | 0.05511 | 0.20255
-0.24 | 0.024822 | 0.07574 | 0.27469
-0.23 | 0.033488 | 0.10227 | 0.37475
-0.22 | 0.045697 | 0.13935 | 0.50563
-0.21 | 0.06235 | 0.18655 | 0.6887
-0.2 | 0.0838 | 0.25208 | 0.9194
-0.19 | 0.11281 | 0.33682 | 1.2362
-0.18 | 0.15337 | 0.45494 | 1.6491
-0.17 | 0.20468 | 0.6049 | 2.1861
-0.16 | 0.27701 | 0.8059 | 2.8938
-0.15 | 0.36719 | 1.0727 | 3.7722
-0.14 | 0.49377 | 1.4178 | 4.9108
-0.13 | 0.6508 | 1.879 | 6.323
-0.12 | 0.8639 | 2.4393 | 8.068
-0.11 | 1.1456 | 3.1792 | 10.159
-0.1 | 1.496 | 4.1265 | 12.666
-0.09 | 1.9772 | 5.2918 | 15.672
-0.08 | 2.5447 | 6.757 | 19.137
-0.07 | 3.2993 | 8.496 | 22.998
-0.06 | 4.2199 | 10.669 | 27.478
-0.05 | 5.3556 | 13.237 | 32.492
-0.04 | 6.716 | 16.258 | 38.017
-0.03 | 8.358 | 19.736 | 44.091
-0.02 | 10.37 | 23.808 | 50.524
-0.01 | 12.615 | 28.33 | 57.64
0 | 15.326 | 33.432 | 65.35
0.01 | 18.262 | 39.083 | 73.33
0.02 | 21.624 | 45.098 | 81.76
0.03 | 25.313 | 51.851 | 90.56
0.04 | 29.236 | 58.88 | 99.85
0.05 | 33.582 | 66.5 | 109.54
0.06 | 38.036 | 74.48 | 119.44
0.07 | 42.958 | 82.96 | 129.85
0.08 | 47.781 | 91.68 | 140.23
0.09 | 52.903 | 100.7 | 151.12
0.1 | 57.92 | 110.13 | 162.1
0.11 | 63.18 | 119.95 | 173.38
0.12 | 68.5 | 130.01 | 184.93
0.13 | 73.58 | 140.08 | 196.53
0.14 | 78.77 | 150.6 | 208.29
0.15 | 83.58 | 161.24 | 220.14
0.16 | 88.55 | 172.18 | 232.29
0.17 | 93.21 | 183.22 | 244.15
0.18 | 97.71 | 194.15 | 256.36
0.19 | 102.12 | 205.44 | 268.53
0.2 | 106.15 | 216.72 | 280.79
0.21 | 110.22 | 228.22 | 293.27
0.22 | 113.86 | 239.75 | 305.33
0.23 | 117.53 | 251.15 | 317.76
0.24 | 120.82 | 262.61 | 330.02
0.25 | 124 | 274.27 | 342.26
0.26 | 127.13 | 285.85 | 354.62
0.27 | 129.77 | 297.22 | 366.71
0.28 | 132.48 | 308.75 | 378.87
0.29 | 134.89 | 320.19 | 390.96
0.3 | 137.26 | 331.64 | 402.99
0.31 | 139.61 | 343.04 | 414.75
0.32 | 141.51 | 354.01 | 426.5
0.33 | 143.41 | 365.25 | 438.24
0.34 | 145.18 | 376.25 | 449.75
0.35 | 146.87 | 387.08 | 461.16
0.36 | 148.54 | 397.77 | 472.22
0.37 | 149.99 | 408.34 | 483.47
0.38 | 151.29 | 418.75 | 494.38
0.39 | 152.59 | 428.88 | 505.15
0.4 | 154 | 438.9 | 515.67
0.41 | 155.01 | 448.59 | 525.95
0.42 | 156.17 | 458.24 | 536.27
0.43 | 157.07 | 467.56 | 546.26
0.44 | 158.13 | 476.59 | 556.03
0.45 | 159.15 | 485.42 | 565.48
0.46 | 159.91 | 493.89 | 574.8
0.47 | 160.63 | 502.19 | 584
0.48 | 161.44 | 510.18 | 592.6
0.49 | 162.04 | 517.8 | 601.2
0.5 | 162.93 | 525.19 | 609.9

## Tranconductance (mS-mm)
VGS (V) | VDS = 0.100 V | VDS = 0.500 V | VDS = 0.900 V
-0.75 | -0.001319 | -0.00572 | -0.01359
-0.74 | -0.00132 | -0.005115 | -0.01352
-0.73 | -0.0013435 | -0.004605 | -0.012285
-0.72 | -0.001235 | -0.004415 | -0.01252
-0.71 | -0.0010985 | -0.00373 | -0.01287
-0.7 | -0.001179 | -0.004005 | -0.010875
-0.69 | -0.0010905 | -0.00407 | -0.0101
-0.68 | -0.000909 | -0.00342 | -0.011115
-0.67 | -0.000969 | -0.0033 | -0.011805
-0.66 | -0.0010135 | -0.00319 | -0.01095
-0.65 | -0.000912 | -0.00314 | -0.0105
-0.64 | -0.000825 | -0.00308 | -0.01028
-0.63 | -0.0007775 | -0.003055 | -0.010355
-0.62 | -0.000763 | -0.003165 | -0.008225
-0.61 | -0.0007255 | -0.003055 | -0.007115
-0.6 | -0.0006805 | -0.00266 | -0.00887
-0.59 | -0.0006865 | -0.00223 | -0.00948
-0.58 | -0.0006965 | -0.00253 | -0.008155
-0.57 | -0.0006095 | -0.00273 | -0.006565
-0.56 | -0.0005485 | -0.00235 | -0.00715
-0.55 | -0.000536 | -0.00212 | -0.0079
-0.54 | -0.000476 | -0.00171 | -0.00705
-0.53 | -0.00047 | -0.001785 | -0.00621
-0.52 | -0.0003765 | -0.00174 | -0.005855
-0.51 | -0.0003455 | -0.00146 | -0.00496
-0.5 | -0.000279 | -0.001295 | -0.00358
-0.49 | -0.000169 | -0.0009195 | -0.00328
-0.48 | -5.65e-05 | -0.0007385 | -0.00305
-0.47 | 0.000139 | -0.0001285 | -0.000725
-0.46 | 0.000339 | 0.0006395 | 0.00199
-0.45 | 0.0005655 | 0.001526 | 0.0044
-0.44 | 0.001 | 0.002719 | 0.008585
-0.43 | 0.001486 | 0.004632 | 0.01399
-0.42 | 0.0022125 | 0.006845 | 0.021095
-0.41 | 0.0032505 | 0.009535 | 0.032105
-0.4 | 0.004594 | 0.014105 | 0.04602
-0.39 | 0.006535 | 0.01982 | 0.067305
-0.38 | 0.009052 | 0.0279 | 0.09511
-0.37 | 0.012835 | 0.038685 | 0.13653
-0.36 | 0.017824 | 0.054835 | 0.19038
-0.35 | 0.024205 | 0.07484 | 0.2632
-0.34 | 0.033485 | 0.10368 | 0.3673
-0.33 | 0.046245 | 0.1477 | 0.50895
-0.32 | 0.062625 | 0.19879 | 0.70165
-0.31 | 0.087705 | 0.2686 | 0.9859
-0.3 | 0.119365 | 0.36955 | 1.35835
-0.29 | 0.16947 | 0.50705 | 1.84785
-0.28 | 0.232355 | 0.68645 | 2.5225
-0.27 | 0.31055 | 0.9462 | 3.4405
-0.26 | 0.41825 | 1.26545 | 4.721
-0.25 | 0.5732 | 1.74365 | 6.34
-0.24 | 0.76835 | 2.358 | 8.61
-0.23 | 1.04375 | 3.1805 | 11.547
-0.22 | 1.4431 | 4.214 | 15.6975
-0.21 | 1.90515 | 5.6365 | 20.6885
-0.2 | 2.523 | 7.5135 | 27.375
-0.19 | 3.4785 | 10.143 | 36.485
-0.18 | 4.5935 | 13.404 | 47.495
-0.17 | 6.182 | 17.548 | 62.235
-0.16 | 8.1255 | 23.39 | 79.305
-0.15 | 10.838 | 30.595 | 100.85
-0.14 | 14.1805 | 40.315 | 127.54
-0.13 | 18.5065 | 51.075 | 157.86
-0.12 | 24.74 | 65.01 | 191.8
-0.11 | 31.605 | 84.36 | 229.9
-0.1 | 41.58 | 105.63 | 275.65
-0.09 | 52.435 | 131.525 | 323.55
-0.08 | 66.105 | 160.21 | 366.3
-0.07 | 83.76 | 195.6 | 417.05
-0.06 | 102.815 | 237.05 | 474.7
-0.05 | 124.805 | 279.45 | 526.95
-0.04 | 150.12 | 324.95 | 579.95
-0.03 | 182.7 | 377.5 | 625.35
-0.02 | 212.85 | 429.7 | 677.45
-0.01 | 247.8 | 481.2 | 741.3
0 | 282.35 | 537.65 | 784.5
0.01 | 314.9 | 583.3 | 820.5
0.02 | 352.55 | 638.4 | 861.5
0.03 | 380.6 | 689.1 | 904.5
0.04 | 413.45 | 732.45 | 949
0.05 | 440 | 780 | 979.5
0.06 | 468.8 | 823 | 1015.5
0.07 | 487.25 | 860 | 1039.5
0.08 | 497.25 | 887 | 1063.5
0.09 | 506.95 | 922.5 | 1093.5
0.1 | 513.85 | 962.5 | 1113
0.11 | 529 | 994 | 1141.5
0.12 | 520 | 1006.5 | 1157.5
0.13 | 513.5 | 1029.5 | 1168
0.14 | 500 | 1058 | 1180.5
0.15 | 489 | 1079 | 1200
0.16 | 481.5 | 1099 | 1200.5
0.17 | 458 | 1098.5 | 1203.5
0.18 | 445.5 | 1111 | 1219
0.19 | 422 | 1128.5 | 1221.5
0.2 | 405 | 1139 | 1237
0.21 | 385.5 | 1151.5 | 1227
0.22 | 365.5 | 1146.5 | 1224.5
0.23 | 348 | 1143 | 1234.5
0.24 | 323.5 | 1156 | 1225
0.25 | 315.5 | 1162 | 1230
0.26 | 288.5 | 1147.5 | 1222.5
0.27 | 267.5 | 1145 | 1212.5
0.28 | 256 | 1148.5 | 1212.5
0.29 | 239 | 1144.5 | 1206
0.3 | 236 | 1142.5 | 1189.5
0.31 | 212.5 | 1118.5 | 1175.5
0.32 | 190 | 1110.5 | 1174.5
0.33 | 183.5 | 1112 | 1162.5
0.34 | 173 | 1091.5 | 1146
0.35 | 168 | 1076 | 1123.5
0.36 | 156 | 1063 | 1115.5
0.37 | 137.5 | 1049 | 1108
0.38 | 130 | 1027 | 1084
0.39 | 135.5 | 1007.5 | 1064.5
0.4 | 121 | 985.5 | 1040
0.41 | 108.5 | 967 | 1030
0.42 | 103 | 948.5 | 1015.5
0.43 | 98 | 917.5 | 988
0.44 | 104 | 893 | 961
0.45 | 89 | 865 | 938.5
0.46 | 74 | 838.5 | 926
0.47 | 76.5 | 814.5 | 890
0.48 | 70.5 | 780.5 | 860
0.49 | 74.5 | 750.5 | 865
0.5 | 89 | 739 | 870