## IDS-VDS Characteristic (mA-mm)
VGS (V) | VDS = 0.100 V | VDS = 0.500 V | VDS = 0.900 V
-0.75 | 0.00023983 | 0.0009212 | 0.0030175
-0.74 | 0.00022826 | 0.0008969 | 0.0029368
-0.73 | 0.00021848 | 0.0008579 | 0.0028512
-0.72 | 0.00020816 | 0.0008365 | 0.0027583
-0.71 | 0.00019908 | 0.0008037 | 0.0026814
-0.7 | 0.00018969 | 0.0007736 | 0.0025991
-0.69 | 0.0001828 | 0.0007496 | 0.0025154
-0.68 | 0.00017592 | 0.00072 | 0.0024326
-0.67 | 0.00016795 | 0.0006928 | 0.0023707
-0.66 | 0.00015984 | 0.0006683 | 0.0022947
-0.65 | 0.00015295 | 0.0006497 | 0.0022141
-0.64 | 0.00014564 | 0.0006301 | 0.0021467
-0.63 | 0.00013854 | 0.0006016 | 0.0020899
-0.62 | 0.00013068 | 0.0005758 | 0.0020192
-0.61 | 0.00012615 | 0.000558 | 0.0019632
-0.6 | 0.00011997 | 0.0005396 | 0.0018973
-0.59 | 0.00011442 | 0.0005204 | 0.0018319
-0.58 | 0.00010981 | 0.00050158 | 0.001791
-0.57 | 0.00010473 | 0.00048187 | 0.0017331
-0.56 | 0.00010052 | 0.00046363 | 0.0016829
-0.55 | 9.621e-05 | 0.00044902 | 0.0016329
-0.54 | 9.211e-05 | 0.00043104 | 0.0015779
-0.53 | 8.773e-05 | 0.0004193 | 0.0015245
-0.52 | 8.491e-05 | 0.00040423 | 0.0014909
-0.51 | 8.168e-05 | 0.00039334 | 0.0014477
-0.5 | 8.012e-05 | 0.00038419 | 0.0014195
-0.49 | 7.828e-05 | 0.00037931 | 0.0013869
-0.48 | 7.703e-05 | 0.00037373 | 0.0013755
-0.47 | 7.693e-05 | 0.00037202 | 0.0013752
-0.46 | 7.94e-05 | 0.00037545 | 0.00138
-0.45 | 8.351e-05 | 0.00038293 | 0.0014023
-0.44 | 8.958e-05 | 0.00040239 | 0.0014593
-0.43 | 0.00010121 | 0.00042943 | 0.0015502
-0.42 | 0.00011682 | 0.00047902 | 0.0016885
-0.41 | 0.00014089 | 0.00054317 | 0.001905
-0.4 | 0.00017273 | 0.0006542 | 0.0022178
-0.39 | 0.00022121 | 0.0007954 | 0.0026696
-0.38 | 0.00028379 | 0.0009964 | 0.0033091
-0.37 | 0.00037763 | 0.0012679 | 0.0042285
-0.36 | 0.00050021 | 0.0016606 | 0.0055233
-0.35 | 0.0006925 | 0.0021784 | 0.007366
-0.34 | 0.0009356 | 0.0029443 | 0.009949
-0.33 | 0.0012703 | 0.0039309 | 0.013446
-0.32 | 0.0017193 | 0.0053813 | 0.018402
-0.31 | 0.0023617 | 0.007384 | 0.025236
-0.3 | 0.0032052 | 0.009979 | 0.034682
-0.29 | 0.0044398 | 0.013683 | 0.047752
-0.28 | 0.00609 | 0.018571 | 0.06576
-0.27 | 0.008381 | 0.025499 | 0.09079
-0.26 | 0.011309 | 0.03468 | 0.1244
-0.25 | 0.01546 | 0.046957 | 0.16953
-0.24 | 0.020996 | 0.06465 | 0.23149
-0.23 | 0.028634 | 0.08715 | 0.31577
-0.22 | 0.038843 | 0.11879 | 0.42823
-0.21 | 0.052411 | 0.15821 | 0.5792
-0.2 | 0.07205 | 0.2149 | 0.7813
-0.19 | 0.09641 | 0.28917 | 1.0531
-0.18 | 0.13122 | 0.38872 | 1.4071
-0.17 | 0.17542 | 0.5208 | 1.8737
-0.16 | 0.23507 | 0.6922 | 2.4748
-0.15 | 0.31545 | 0.9148 | 3.2466
-0.14 | 0.41904 | 1.2174 | 4.2379
-0.13 | 0.56194 | 1.6057 | 5.4726
-0.12 | 0.7318 | 2.0986 | 7.015
-0.11 | 0.9803 | 2.7584 | 8.927
-0.1 | 1.2807 | 3.552 | 11.209
-0.09 | 1.6916 | 4.5948 | 13.889
-0.08 | 2.2004 | 5.852 | 17.029
-0.07 | 2.8345 | 7.457 | 20.672
-0.06 | 3.6604 | 9.328 | 24.799
-0.05 | 4.6577 | 11.69 | 29.47
-0.04 | 5.876 | 14.426 | 34.612
-0.03 | 7.359 | 17.639 | 40.323
-0.02 | 9.154 | 21.354 | 46.504
-0.01 | 11.247 | 25.572 | 53.246
0 | 13.697 | 30.374 | 60.63
0.01 | 16.504 | 35.655 | 68.23
0.02 | 19.58 | 41.405 | 76.38
0.03 | 23.176 | 47.662 | 85.09
0.04 | 26.903 | 54.459 | 94.06
0.05 | 31.098 | 61.57 | 103.36
0.06 | 35.417 | 69.35 | 112.94
0.07 | 40.074 | 77.45 | 123.19
0.08 | 44.867 | 85.91 | 133.48
0.09 | 49.778 | 94.89 | 144.06
0.1 | 54.956 | 103.78 | 155
0.11 | 59.79 | 113.28 | 165.94
0.12 | 65.14 | 123.07 | 177.39
0.13 | 70.09 | 133.07 | 188.81
0.14 | 75.16 | 143.2 | 200.4
0.15 | 80.03 | 153.54 | 212.11
0.16 | 84.86 | 164.27 | 223.98
0.17 | 89.59 | 175.01 | 235.88
0.18 | 93.97 | 185.85 | 247.92
0.19 | 98.35 | 196.71 | 259.99
0.2 | 102.36 | 207.93 | 271.93
0.21 | 106.26 | 219.25 | 284.29
0.22 | 109.93 | 230.48 | 296.51
0.23 | 113.4 | 241.85 | 308.54
0.24 | 116.87 | 253.09 | 320.76
0.25 | 119.89 | 264.62 | 332.9
0.26 | 122.88 | 275.96 | 345.04
0.27 | 125.5 | 287.31 | 357
0.28 | 128.05 | 298.62 | 368.93
0.29 | 130.68 | 309.81 | 380.92
0.3 | 132.92 | 321.18 | 392.81
0.31 | 135.01 | 332.38 | 404.57
0.32 | 136.91 | 343.4 | 416.17
0.33 | 138.72 | 354.22 | 427.83
0.34 | 140.63 | 365.11 | 439
0.35 | 142.28 | 375.84 | 450.32
0.36 | 143.67 | 386.31 | 461.52
0.37 | 145.06 | 396.9 | 472.53
0.38 | 146.38 | 406.86 | 483.37
0.39 | 147.73 | 416.93 | 493.85
0.4 | 148.98 | 426.78 | 504.31
0.41 | 149.94 | 436.32 | 514.67
0.42 | 150.88 | 445.82 | 524.77
0.43 | 152.09 | 454.85 | 534.65
0.44 | 152.98 | 463.76 | 544.25
0.45 | 153.77 | 472.38 | 553.76
0.46 | 154.54 | 480.83 | 563.06
0.47 | 155.17 | 488.82 | 571.9
0.48 | 156.16 | 496.54 | 580.6
0.49 | 156.77 | 504.04 | 588.7
0.5 | 157.31 | 511.21 | 597.2

## Tranconductance (mS-mm)
VGS (V) | VDS = 0.100 V | VDS = 0.500 V | VDS = 0.900 V
-0.75 | -0.001157 | -0.00243 | -0.00807
-0.74 | -0.0010675 | -0.003165 | -0.008315
-0.73 | -0.001005 | -0.00302 | -0.008925
-0.72 | -0.00097 | -0.00271 | -0.00849
-0.71 | -0.0009235 | -0.003145 | -0.00796
-0.7 | -0.000814 | -0.002705 | -0.0083
-0.69 | -0.0006885 | -0.00268 | -0.008325
-0.68 | -0.0007425 | -0.00284 | -0.007235
-0.67 | -0.000804 | -0.002585 | -0.006895
-0.66 | -0.00075 | -0.002155 | -0.00783
-0.65 | -0.00071 | -0.00191 | -0.0074
-0.64 | -0.0007205 | -0.002405 | -0.00621
-0.63 | -0.000748 | -0.002715 | -0.006375
-0.62 | -0.0006195 | -0.00218 | -0.006335
-0.61 | -0.0005355 | -0.00181 | -0.006095
-0.6 | -0.0005865 | -0.00188 | -0.006565
-0.59 | -0.000508 | -0.001901 | -0.005315
-0.58 | -0.0004845 | -0.0019265 | -0.00494
-0.57 | -0.0004645 | -0.0018975 | -0.005405
-0.56 | -0.000426 | -0.0016425 | -0.00501
-0.55 | -0.0004205 | -0.0016295 | -0.00525
-0.54 | -0.000424 | -0.001486 | -0.00542
-0.53 | -0.00036 | -0.0013405 | -0.00435
-0.52 | -0.0003025 | -0.001298 | -0.00384
-0.51 | -0.0002395 | -0.001002 | -0.00357
-0.5 | -0.00017 | -0.0007015 | -0.00304
-0.49 | -0.0001545 | -0.000523 | -0.0022
-0.48 | -6.75e-05 | -0.0003645 | -0.000585
-0.47 | 0.0001185 | 8.6e-05 | 0.000225
-0.46 | 0.000329 | 0.0005455 | 0.001355
-0.45 | 0.000509 | 0.001347 | 0.003965
-0.44 | 0.000885 | 0.002325 | 0.007395
-0.43 | 0.001362 | 0.0038315 | 0.01146
-0.42 | 0.001984 | 0.005687 | 0.01774
-0.41 | 0.0027955 | 0.008759 | 0.026465
-0.4 | 0.004016 | 0.0126115 | 0.03823
-0.39 | 0.005553 | 0.01711 | 0.054565
-0.38 | 0.007821 | 0.023625 | 0.077945
-0.37 | 0.010821 | 0.03321 | 0.11071
-0.36 | 0.0157435 | 0.045525 | 0.156875
-0.35 | 0.0217695 | 0.064185 | 0.221285
-0.34 | 0.02889 | 0.087625 | 0.304
-0.33 | 0.039185 | 0.12185 | 0.42265
-0.32 | 0.05457 | 0.172655 | 0.5895
-0.31 | 0.074295 | 0.229885 | 0.814
-0.3 | 0.103905 | 0.31495 | 1.1258
-0.29 | 0.14424 | 0.4296 | 1.5539
-0.28 | 0.19706 | 0.5908 | 2.1519
-0.27 | 0.26095 | 0.80545 | 2.932
-0.26 | 0.35395 | 1.0729 | 3.937
-0.25 | 0.48435 | 1.4985 | 5.3545
-0.24 | 0.6587 | 2.00965 | 7.312
-0.23 | 0.89235 | 2.707 | 9.837
-0.22 | 1.18885 | 3.553 | 13.1715
-0.21 | 1.66035 | 4.8055 | 17.6535
-0.2 | 2.19995 | 6.548 | 23.695
-0.19 | 2.9585 | 8.691 | 31.29
-0.18 | 3.9505 | 11.5815 | 41.03
-0.17 | 5.1925 | 15.174 | 53.385
-0.16 | 7.0015 | 19.7 | 68.645
-0.15 | 9.1985 | 26.26 | 88.155
-0.14 | 12.3245 | 34.545 | 111.3
-0.13 | 15.638 | 44.06 | 138.855
-0.12 | 20.918 | 57.635 | 172.72
-0.11 | 27.445 | 72.67 | 209.7
-0.1 | 35.565 | 91.82 | 248.1
-0.09 | 45.985 | 115 | 291
-0.08 | 57.145 | 143.11 | 339.15
-0.07 | 73 | 173.8 | 388.5
-0.06 | 91.16 | 211.65 | 439.9
-0.05 | 110.78 | 254.9 | 490.65
-0.04 | 135.065 | 297.45 | 542.65
-0.03 | 163.9 | 346.4 | 594.6
-0.02 | 194.4 | 396.65 | 646.15
-0.01 | 227.15 | 451 | 706.3
0 | 262.85 | 504.15 | 749.2
0.01 | 294.15 | 551.55 | 787.5
0.02 | 333.6 | 600.35 | 843
0.03 | 366.15 | 652.7 | 884
0.04 | 396.1 | 695.4 | 913.5
0.05 | 425.7 | 744.55 | 944
0.06 | 448.8 | 794 | 991.5
0.07 | 472.5 | 828 | 1027
0.08 | 485.2 | 872 | 1043.5
0.09 | 504.45 | 893.5 | 1076
0.1 | 500.6 | 919.5 | 1094
0.11 | 509.2 | 964.5 | 1119.5
0.12 | 515 | 989.5 | 1143.5
0.13 | 501 | 1006.5 | 1150.5
0.14 | 497 | 1023.5 | 1165
0.15 | 485 | 1053.5 | 1179
0.16 | 478 | 1073.5 | 1188.5
0.17 | 455.5 | 1079 | 1197
0.18 | 438 | 1085 | 1205.5
0.19 | 419.5 | 1104 | 1200.5
0.2 | 395.5 | 1127 | 1215
0.21 | 378.5 | 1127.5 | 1229
0.22 | 357 | 1130 | 1212.5
0.23 | 347 | 1130.5 | 1212.5
0.24 | 324.5 | 1138.5 | 1218
0.25 | 300.5 | 1143.5 | 1214
0.26 | 280.5 | 1134.5 | 1205
0.27 | 258.5 | 1133 | 1194.5
0.28 | 259 | 1125 | 1196
0.29 | 243.5 | 1128 | 1194
0.3 | 216.5 | 1128.5 | 1182.5
0.31 | 199.5 | 1111 | 1168
0.32 | 185.5 | 1092 | 1163
0.33 | 186 | 1085.5 | 1141.5
0.34 | 178 | 1081 | 1124.5
0.35 | 152 | 1060 | 1126
0.36 | 139 | 1053 | 1110.5
0.37 | 135.5 | 1027.5 | 1092.5
0.38 | 133.5 | 1001.5 | 1066
0.39 | 130 | 996 | 1047
0.4 | 110.5 | 969.5 | 1041
0.41 | 95 | 952 | 1023
0.42 | 107.5 | 926.5 | 999
0.43 | 105 | 897 | 974
0.44 | 84 | 876.5 | 955.5
0.45 | 78 | 853.5 | 940.5
0.46 | 70 | 822 | 907
0.47 | 81 | 785.5 | 877
0.48 | 80 | 761 | 840
0.49 | 57.5 | 733.5 | 830
0.5 | 54 | 717 | 850