## IDS-VDS Characteristic (mA-mm)
VGS (V) | VDS = 0.100 V | VDS = 0.500 V | VDS = 0.900 V
-0.75 | 0.00025437 | 0.0010075 | 0.0032702
-0.74 | 0.00024344 | 0.0009704 | 0.0031778
-0.73 | 0.00023182 | 0.0009375 | 0.0030973
-0.72 | 0.00022427 | 0.0009001 | 0.0030046
-0.71 | 0.00021262 | 0.0008792 | 0.002898
-0.7 | 0.00020315 | 0.0008436 | 0.0028067
-0.69 | 0.00019558 | 0.0008166 | 0.0027166
-0.68 | 0.00018618 | 0.0007876 | 0.0026541
-0.67 | 0.00017792 | 0.0007601 | 0.0025615
-0.66 | 0.00017091 | 0.0007296 | 0.002476
-0.65 | 0.0001624 | 0.0007045 | 0.002419
-0.64 | 0.00015556 | 0.0006801 | 0.0023221
-0.63 | 0.00014871 | 0.0006572 | 0.0022607
-0.62 | 0.00014224 | 0.0006351 | 0.0021802
-0.61 | 0.00013522 | 0.0006054 | 0.0021198
-0.6 | 0.00012981 | 0.0005875 | 0.0020602
-0.59 | 0.00012376 | 0.0005626 | 0.001973
-0.58 | 0.00011828 | 0.0005416 | 0.001929
-0.57 | 0.00011245 | 0.0005302 | 0.0018726
-0.56 | 0.00010743 | 0.0005087 | 0.0018071
-0.55 | 0.00010331 | 0.0004849 | 0.0017599
-0.54 | 9.866e-05 | 0.000469 | 0.0017068
-0.53 | 9.49e-05 | 0.0004522 | 0.0016453
-0.52 | 9.13e-05 | 0.00044042 | 0.0016046
-0.51 | 8.784e-05 | 0.0004265 | 0.0015604
-0.5 | 8.551e-05 | 0.00041842 | 0.001532
-0.49 | 8.374e-05 | 0.00040814 | 0.0014961
-0.48 | 8.253e-05 | 0.00040533 | 0.0014762
-0.47 | 8.226e-05 | 0.00040001 | 0.0014654
-0.46 | 8.503e-05 | 0.00040333 | 0.0014747
-0.45 | 8.815e-05 | 0.00041301 | 0.0015009
-0.44 | 9.581e-05 | 0.00042762 | 0.0015476
-0.43 | 0.00010541 | 0.00045834 | 0.0016466
-0.42 | 0.00012312 | 0.00050362 | 0.0017741
-0.41 | 0.00014492 | 0.0005752 | 0.0019906
-0.4 | 0.00017901 | 0.0006773 | 0.0023006
-0.39 | 0.00022597 | 0.0008155 | 0.0027515
-0.38 | 0.00029204 | 0.0010173 | 0.0033905
-0.37 | 0.00038473 | 0.0012904 | 0.0043065
-0.36 | 0.00050835 | 0.0016728 | 0.0055914
-0.35 | 0.0006988 | 0.0022111 | 0.00744
-0.34 | 0.0009498 | 0.0029493 | 0.010003
-0.33 | 0.0012746 | 0.0039794 | 0.013491
-0.32 | 0.0017469 | 0.0053399 | 0.018509
-0.31 | 0.0023707 | 0.007425 | 0.02517
-0.3 | 0.0032572 | 0.010014 | 0.034731
-0.29 | 0.0044388 | 0.013762 | 0.047725
-0.28 | 0.006156 | 0.018544 | 0.06547
-0.27 | 0.008437 | 0.025515 | 0.09009
-0.26 | 0.011412 | 0.034503 | 0.12297
-0.25 | 0.015682 | 0.047017 | 0.16907
-0.24 | 0.021116 | 0.06459 | 0.2285
-0.23 | 0.028954 | 0.08698 | 0.31332
-0.22 | 0.038987 | 0.11847 | 0.42526
-0.21 | 0.053013 | 0.15865 | 0.5744
-0.2 | 0.07218 | 0.21445 | 0.7728
-0.19 | 0.09684 | 0.28774 | 1.0394
-0.18 | 0.13129 | 0.38813 | 1.3942
-0.17 | 0.17653 | 0.52065 | 1.8491
-0.16 | 0.23598 | 0.6919 | 2.4442
-0.15 | 0.31727 | 0.9144 | 3.2152
-0.14 | 0.42135 | 1.2175 | 4.1939
-0.13 | 0.56535 | 1.604 | 5.4362
-0.12 | 0.7408 | 2.0962 | 6.973
-0.11 | 0.9843 | 2.7508 | 8.821
-0.1 | 1.2896 | 3.5437 | 11.074
-0.09 | 1.6925 | 4.6012 | 13.823
-0.08 | 2.2145 | 5.848 | 16.854
-0.07 | 2.8411 | 7.445 | 20.522
-0.06 | 3.6835 | 9.296 | 24.623
-0.05 | 4.6699 | 11.65 | 29.23
-0.04 | 5.896 | 14.418 | 34.346
-0.03 | 7.361 | 17.562 | 40.053
-0.02 | 9.177 | 21.295 | 46.204
-0.01 | 11.246 | 25.429 | 52.899
0 | 13.733 | 30.286 | 60.19
0.01 | 16.531 | 35.534 | 67.9
0.02 | 19.583 | 41.282 | 75.98
0.03 | 23.169 | 47.554 | 84.64
0.04 | 26.885 | 54.352 | 93.6
0.05 | 31.081 | 61.51 | 102.95
0.06 | 35.383 | 69.26 | 112.72
0.07 | 40.034 | 77.42 | 122.68
0.08 | 44.887 | 85.81 | 133.08
0.09 | 49.754 | 94.72 | 143.75
0.1 | 54.947 | 103.73 | 154.6
0.11 | 59.83 | 113.33 | 165.73
0.12 | 65.18 | 123.12 | 176.96
0.13 | 70.13 | 133.11 | 188.54
0.14 | 75.24 | 143.31 | 200.18
0.15 | 80.21 | 153.61 | 211.86
0.16 | 84.95 | 164.41 | 223.9
0.17 | 89.7 | 175.13 | 235.78
0.18 | 94.05 | 185.99 | 247.82
0.19 | 98.4 | 197.01 | 259.87
0.2 | 102.54 | 208.15 | 272.07
0.21 | 106.45 | 219.55 | 284.22
0.22 | 110.14 | 230.77 | 296.51
0.23 | 113.6 | 242.21 | 308.66
0.24 | 117 | 253.4 | 320.94
0.25 | 120.03 | 264.99 | 333.28
0.26 | 123.1 | 276.43 | 345.11
0.27 | 125.73 | 287.78 | 357.27
0.28 | 128.34 | 299.26 | 369.33
0.29 | 130.9 | 310.34 | 381.28
0.3 | 133.06 | 321.86 | 393.29
0.31 | 135.27 | 333.01 | 405
0.32 | 137.25 | 344.04 | 416.76
0.33 | 139.05 | 355.08 | 428.34
0.34 | 140.92 | 365.87 | 439.81
0.35 | 142.45 | 376.64 | 451.01
0.36 | 143.96 | 387.23 | 462.18
0.37 | 145.42 | 397.74 | 473.33
0.38 | 146.75 | 407.86 | 484.14
0.39 | 147.99 | 418 | 494.85
0.4 | 149.18 | 427.89 | 505.2
0.41 | 150.22 | 437.43 | 515.64
0.42 | 151.28 | 447.08 | 525.87
0.43 | 152.4 | 456.04 | 535.75
0.44 | 153.15 | 465.11 | 545.46
0.45 | 154.11 | 473.73 | 554.89
0.46 | 154.89 | 482.15 | 564.29
0.47 | 155.53 | 490.28 | 572.8
0.48 | 156.49 | 498.07 | 581.8
0.49 | 157.03 | 505.58 | 590.6
0.5 | 157.65 | 512.83 | 598.8

## Tranconductance (mS-mm)
VGS (V) | VDS = 0.100 V | VDS = 0.500 V | VDS = 0.900 V
-0.75 | -0.001093 | -0.00371 | -0.00924
-0.74 | -0.0011275 | -0.0035 | -0.008645
-0.73 | -0.0009585 | -0.003515 | -0.00866
-0.72 | -0.00096 | -0.002915 | -0.009965
-0.71 | -0.001056 | -0.002825 | -0.009895
-0.7 | -0.000852 | -0.00313 | -0.00907
-0.69 | -0.0008485 | -0.0028 | -0.00763
-0.68 | -0.000883 | -0.002825 | -0.007755
-0.67 | -0.0007635 | -0.0029 | -0.008905
-0.66 | -0.000776 | -0.00278 | -0.007125
-0.65 | -0.0007675 | -0.002475 | -0.007695
-0.64 | -0.0006845 | -0.002365 | -0.007915
-0.63 | -0.000666 | -0.00225 | -0.007095
-0.62 | -0.0006745 | -0.00259 | -0.007045
-0.61 | -0.0006215 | -0.00238 | -0.006
-0.6 | -0.000573 | -0.00214 | -0.00734
-0.59 | -0.0005765 | -0.002295 | -0.00656
-0.58 | -0.0005655 | -0.00162 | -0.00502
-0.57 | -0.0005425 | -0.001645 | -0.006095
-0.56 | -0.000457 | -0.002265 | -0.005635
-0.55 | -0.0004385 | -0.001985 | -0.005015
-0.54 | -0.0004205 | -0.001635 | -0.00573
-0.53 | -0.000368 | -0.001429 | -0.00511
-0.52 | -0.000353 | -0.001285 | -0.004245
-0.51 | -0.0002895 | -0.0011 | -0.00363
-0.5 | -0.000205 | -0.000918 | -0.003215
-0.49 | -0.000149 | -0.0006545 | -0.00279
-0.48 | -7.4e-05 | -0.0004065 | -0.001535
-0.47 | 0.000125 | -0.0001 | -7.5e-05
-0.46 | 0.0002945 | 0.00065 | 0.001775
-0.45 | 0.000539 | 0.0012145 | 0.003645
-0.44 | 0.000863 | 0.0022665 | 0.007285
-0.43 | 0.0013655 | 0.0038 | 0.011325
-0.42 | 0.0019755 | 0.005843 | 0.0172
-0.41 | 0.0027945 | 0.008684 | 0.026325
-0.4 | 0.0040525 | 0.012015 | 0.038045
-0.39 | 0.0056515 | 0.017 | 0.054495
-0.38 | 0.007938 | 0.023745 | 0.07775
-0.37 | 0.0108155 | 0.032775 | 0.110045
-0.36 | 0.0157035 | 0.046035 | 0.156675
-0.35 | 0.0220725 | 0.063825 | 0.22058
-0.34 | 0.02879 | 0.088415 | 0.30255
-0.33 | 0.039855 | 0.11953 | 0.4253
-0.32 | 0.054805 | 0.17228 | 0.58395
-0.31 | 0.075515 | 0.233705 | 0.8111
-0.3 | 0.103405 | 0.31685 | 1.12775
-0.29 | 0.14494 | 0.4265 | 1.53695
-0.28 | 0.19991 | 0.58765 | 2.11825
-0.27 | 0.2628 | 0.79795 | 2.875
-0.26 | 0.36225 | 1.0751 | 3.949
-0.25 | 0.4852 | 1.50435 | 5.2765
-0.24 | 0.6636 | 1.99815 | 7.2125
-0.23 | 0.89355 | 2.694 | 9.838
-0.22 | 1.20295 | 3.5835 | 13.054
-0.21 | 1.65965 | 4.799 | 17.377
-0.2 | 2.19135 | 6.4545 | 23.25
-0.19 | 2.9555 | 8.684 | 31.07
-0.18 | 3.9845 | 11.6455 | 40.485
-0.17 | 5.2345 | 15.1885 | 52.5
-0.16 | 7.037 | 19.6875 | 68.305
-0.15 | 9.2685 | 26.28 | 87.485
-0.14 | 12.404 | 34.48 | 111.05
-0.13 | 15.9725 | 43.935 | 138.955
-0.12 | 20.9475 | 57.34 | 169.24
-0.11 | 27.44 | 72.375 | 205.05
-0.1 | 35.41 | 92.52 | 250.1
-0.09 | 46.245 | 115.215 | 289
-0.08 | 57.43 | 142.19 | 334.95
-0.07 | 73.45 | 172.4 | 388.45
-0.06 | 91.44 | 210.25 | 435.4
-0.05 | 110.625 | 256.1 | 486.15
-0.04 | 134.555 | 295.6 | 541.15
-0.03 | 164.05 | 343.85 | 592.9
-0.02 | 194.25 | 393.35 | 642.3
-0.01 | 227.8 | 449.55 | 699.3
0 | 264.25 | 505.25 | 750.05
0.01 | 292.5 | 549.8 | 789.5
0.02 | 331.9 | 601 | 837
0.03 | 365.1 | 653.5 | 881
0.04 | 395.6 | 697.8 | 915.5
0.05 | 424.9 | 745.4 | 956
0.06 | 447.65 | 795.5 | 986.5
0.07 | 475.2 | 827.5 | 1018
0.08 | 486 | 865 | 1053.5
0.09 | 503 | 896 | 1076
0.1 | 503.8 | 930.5 | 1099
0.11 | 511.65 | 969.5 | 1118
0.12 | 515 | 989 | 1140.5
0.13 | 503 | 1009.5 | 1161
0.14 | 504 | 1025 | 1166
0.15 | 485.5 | 1055 | 1186
0.16 | 474.5 | 1076 | 1196
0.17 | 455 | 1079 | 1196
0.18 | 435 | 1094 | 1204.5
0.19 | 424.5 | 1108 | 1212.5
0.2 | 402.5 | 1127 | 1217.5
0.21 | 380 | 1131 | 1222
0.22 | 357.5 | 1133 | 1222
0.23 | 343 | 1131.5 | 1221.5
0.24 | 321.5 | 1139 | 1231
0.25 | 305 | 1151.5 | 1208.5
0.26 | 285 | 1139.5 | 1199.5
0.27 | 262 | 1141.5 | 1211
0.28 | 258.5 | 1128 | 1200.5
0.29 | 236 | 1130 | 1198
0.3 | 218.5 | 1133.5 | 1186
0.31 | 209.5 | 1109 | 1173.5
0.32 | 189 | 1103.5 | 1167
0.33 | 183.5 | 1091.5 | 1152.5
0.34 | 170 | 1078 | 1133.5
0.35 | 152 | 1068 | 1118.5
0.36 | 148.5 | 1055 | 1116
0.37 | 139.5 | 1031.5 | 1098
0.38 | 128.5 | 1013 | 1076
0.39 | 121.5 | 1001.5 | 1053
0.4 | 111.5 | 971.5 | 1039.5
0.41 | 105 | 959.5 | 1033.5
0.42 | 109 | 930.5 | 1005.5
0.43 | 93.5 | 901.5 | 979.5
0.44 | 85.5 | 884.5 | 957
0.45 | 87 | 852 | 941.5
0.46 | 71 | 827.5 | 895.5
0.47 | 80 | 796 | 875.5
0.48 | 75 | 765 | 890
0.49 | 58 | 738 | 850
0.5 | 62 | 725 | 820