## IDS-VDS Characteristic (mA-mm)
VGS (V) | VDS = 0.100 V | VDS = 0.500 V | VDS = 0.900 V
-0.75 | 0.00024042 | 0.0009351 | 0.0029562
-0.74 | 0.00023021 | 0.0009007 | 0.0028505
-0.73 | 0.00022095 | 0.0008635 | 0.0027862
-0.72 | 0.0002097 | 0.000842 | 0.0027137
-0.71 | 0.00019917 | 0.0008073 | 0.0026163
-0.7 | 0.00019184 | 0.0007811 | 0.0025636
-0.69 | 0.00018418 | 0.0007598 | 0.0024755
-0.68 | 0.00017837 | 0.0007358 | 0.0024048
-0.67 | 0.00017146 | 0.0007055 | 0.0023262
-0.66 | 0.00016187 | 0.0006798 | 0.0022627
-0.65 | 0.00015758 | 0.0006521 | 0.0021965
-0.64 | 0.00015038 | 0.0006261 | 0.0021167
-0.63 | 0.00014409 | 0.0006004 | 0.0020744
-0.62 | 0.00013667 | 0.0005831 | 0.001992
-0.61 | 0.00013215 | 0.0005624 | 0.0019376
-0.6 | 0.00012604 | 0.0005407 | 0.0018754
-0.59 | 0.00012061 | 0.000528 | 0.0018249
-0.58 | 0.00011573 | 0.000507 | 0.0017539
-0.57 | 0.00010987 | 0.00048894 | 0.0017079
-0.56 | 0.0001074 | 0.00047556 | 0.0016555
-0.55 | 0.00010125 | 0.0004577 | 0.001609
-0.54 | 9.727e-05 | 0.00044005 | 0.0015622
-0.53 | 9.366e-05 | 0.00042572 | 0.0015252
-0.52 | 9.038e-05 | 0.00041094 | 0.0014826
-0.51 | 8.719e-05 | 0.00040166 | 0.0014439
-0.5 | 8.455e-05 | 0.00039516 | 0.0014203
-0.49 | 8.292e-05 | 0.00038472 | 0.0013925
-0.48 | 8.25e-05 | 0.0003823 | 0.001382
-0.47 | 8.241e-05 | 0.00038309 | 0.0013802
-0.46 | 8.492e-05 | 0.00038926 | 0.0013969
-0.45 | 8.937e-05 | 0.00039626 | 0.0014281
-0.44 | 9.568e-05 | 0.00041763 | 0.0014878
-0.43 | 0.00010759 | 0.00044819 | 0.0015949
-0.42 | 0.0001229 | 0.00050225 | 0.0017216
-0.41 | 0.00014814 | 0.0005753 | 0.001975
-0.4 | 0.00018059 | 0.0006739 | 0.0022882
-0.39 | 0.00023106 | 0.0008279 | 0.0027694
-0.38 | 0.00029583 | 0.0010244 | 0.0034261
-0.37 | 0.0003918 | 0.0013241 | 0.0044172
-0.36 | 0.00051981 | 0.0017013 | 0.005807
-0.35 | 0.0007174 | 0.0022671 | 0.007654
-0.34 | 0.0009583 | 0.0030152 | 0.010339
-0.33 | 0.0013106 | 0.0040701 | 0.014019
-0.32 | 0.0017623 | 0.0055018 | 0.019123
-0.31 | 0.0024295 | 0.007584 | 0.026077
-0.3 | 0.0033003 | 0.010329 | 0.036066
-0.29 | 0.0045506 | 0.014117 | 0.049512
-0.28 | 0.006238 | 0.019167 | 0.06816
-0.27 | 0.008565 | 0.026262 | 0.09367
-0.26 | 0.011638 | 0.035509 | 0.12794
-0.25 | 0.015885 | 0.048848 | 0.17418
-0.24 | 0.021587 | 0.06636 | 0.23684
-0.23 | 0.029194 | 0.08893 | 0.32211
-0.22 | 0.039778 | 0.12106 | 0.43837
-0.21 | 0.053527 | 0.16343 | 0.5926
-0.2 | 0.07327 | 0.21987 | 0.7965
-0.19 | 0.09787 | 0.29659 | 1.0692
-0.18 | 0.13302 | 0.39649 | 1.4302
-0.17 | 0.17808 | 0.53142 | 1.895
-0.16 | 0.23873 | 0.7023 | 2.4984
-0.15 | 0.31877 | 0.9337 | 3.2937
-0.14 | 0.4246 | 1.2398 | 4.2882
-0.13 | 0.56857 | 1.6283 | 5.5291
-0.12 | 0.7448 | 2.1438 | 7.099
-0.11 | 0.9915 | 2.7736 | 9.007
-0.1 | 1.2939 | 3.6228 | 11.269
-0.09 | 1.7134 | 4.6718 | 13.999
-0.08 | 2.2176 | 5.952 | 17.136
-0.07 | 2.878 | 7.521 | 20.819
-0.06 | 3.6944 | 9.479 | 24.926
-0.05 | 4.7066 | 11.833 | 29.611
-0.04 | 5.929 | 14.57 | 34.772
-0.03 | 7.405 | 17.852 | 40.466
-0.02 | 9.235 | 21.458 | 46.691
-0.01 | 11.294 | 25.778 | 53.477
0 | 13.822 | 30.592 | 60.81
0.01 | 16.549 | 35.934 | 68.52
0.02 | 19.689 | 41.576 | 76.56
0.03 | 23.212 | 48.016 | 85.27
0.04 | 26.946 | 54.852 | 94.28
0.05 | 31.169 | 61.91 | 103.6
0.06 | 35.446 | 69.73 | 113.4
0.07 | 40.224 | 77.86 | 123.36
0.08 | 44.935 | 86.41 | 133.74
0.09 | 49.919 | 95.15 | 144.39
0.1 | 54.949 | 104.32 | 155.23
0.11 | 59.91 | 113.8 | 166.36
0.12 | 65.24 | 123.66 | 177.6
0.13 | 70.25 | 133.53 | 189.13
0.14 | 75.46 | 143.66 | 200.74
0.15 | 80.23 | 154.12 | 212.48
0.16 | 85.13 | 164.81 | 224.32
0.17 | 89.74 | 175.61 | 236.35
0.18 | 94.12 | 186.26 | 248.33
0.19 | 98.53 | 197.46 | 260.46
0.2 | 102.56 | 208.57 | 272.59
0.21 | 106.57 | 219.81 | 284.71
0.22 | 110.26 | 231.25 | 297.03
0.23 | 113.7 | 242.43 | 309.13
0.24 | 116.96 | 253.87 | 321.27
0.25 | 120.08 | 265.3 | 333.63
0.26 | 123.22 | 276.62 | 345.59
0.27 | 125.87 | 288.1 | 357.71
0.28 | 128.53 | 299.32 | 369.65
0.29 | 130.76 | 310.64 | 381.64
0.3 | 133.08 | 321.91 | 393.54
0.31 | 135.45 | 333.16 | 405.23
0.32 | 137.29 | 344.02 | 416.85
0.33 | 139.27 | 355.11 | 428.48
0.34 | 140.84 | 365.99 | 439.85
0.35 | 142.37 | 376.61 | 451.03
0.36 | 144.14 | 387.21 | 462.3
0.37 | 145.53 | 397.6 | 473.37
0.38 | 146.81 | 407.85 | 484.16
0.39 | 147.97 | 417.93 | 494.88
0.4 | 149.17 | 427.69 | 505.19
0.41 | 150.41 | 437.31 | 515.54
0.42 | 151.42 | 446.75 | 525.74
0.43 | 152.2 | 455.89 | 535.58
0.44 | 153.14 | 464.78 | 545.24
0.45 | 154.27 | 473.41 | 554.69
0.46 | 154.96 | 481.76 | 564.03
0.47 | 155.73 | 489.9 | 572.7
0.48 | 156.29 | 497.72 | 581.6
0.49 | 156.88 | 505.11 | 590.1
0.5 | 157.87 | 512.33 | 598.4

## Tranconductance (mS-mm)
VGS (V) | VDS = 0.100 V | VDS = 0.500 V | VDS = 0.900 V
-0.75 | -0.001021 | -0.00344 | -0.01057
-0.74 | -0.0009735 | -0.00358 | -0.0085
-0.73 | -0.0010255 | -0.002935 | -0.00684
-0.72 | -0.001089 | -0.00281 | -0.008495
-0.71 | -0.000893 | -0.003045 | -0.007505
-0.7 | -0.0007495 | -0.002375 | -0.00704
-0.69 | -0.0006735 | -0.002265 | -0.00794
-0.68 | -0.000636 | -0.002715 | -0.007465
-0.67 | -0.000825 | -0.0028 | -0.007105
-0.66 | -0.000694 | -0.00267 | -0.006485
-0.65 | -0.0005745 | -0.002685 | -0.0073
-0.64 | -0.0006745 | -0.002585 | -0.006105
-0.63 | -0.0006855 | -0.00215 | -0.006235
-0.62 | -0.000597 | -0.0019 | -0.00684
-0.61 | -0.0005315 | -0.00212 | -0.00583
-0.6 | -0.000577 | -0.00172 | -0.005635
-0.59 | -0.0005155 | -0.001685 | -0.006075
-0.58 | -0.000537 | -0.001953 | -0.00585
-0.57 | -0.0004165 | -0.001572 | -0.00492
-0.56 | -0.000431 | -0.001562 | -0.004945
-0.55 | -0.0005065 | -0.0017755 | -0.004665
-0.54 | -0.0003795 | -0.001599 | -0.00419
-0.53 | -0.0003445 | -0.0014555 | -0.00398
-0.52 | -0.0003235 | -0.001203 | -0.004065
-0.51 | -0.0002915 | -0.000789 | -0.003115
-0.5 | -0.0002135 | -0.000847 | -0.00257
-0.49 | -0.0001025 | -0.000643 | -0.001915
-0.48 | -2.55e-05 | -8.15e-05 | -0.000615
-0.47 | 0.000121 | 0.000348 | 0.000745
-0.46 | 0.000348 | 0.0006585 | 0.002395
-0.45 | 0.000538 | 0.0014185 | 0.004545
-0.44 | 0.000911 | 0.0025965 | 0.00834
-0.43 | 0.001361 | 0.004231 | 0.01169
-0.42 | 0.0020275 | 0.0063555 | 0.019005
-0.41 | 0.0028845 | 0.0085825 | 0.02833
-0.4 | 0.004146 | 0.01263 | 0.03972
-0.39 | 0.005762 | 0.017525 | 0.056895
-0.38 | 0.008037 | 0.02481 | 0.08239
-0.37 | 0.011199 | 0.033845 | 0.119045
-0.36 | 0.01628 | 0.04715 | 0.16184
-0.35 | 0.0219245 | 0.065695 | 0.2266
-0.34 | 0.02966 | 0.09015 | 0.31825
-0.33 | 0.0402 | 0.12433 | 0.4392
-0.32 | 0.055945 | 0.175695 | 0.6029
-0.31 | 0.0769 | 0.24136 | 0.84715
-0.3 | 0.106055 | 0.32665 | 1.17175
-0.29 | 0.146885 | 0.4419 | 1.6047
-0.28 | 0.20072 | 0.60725 | 2.2079
-0.27 | 0.27 | 0.8171 | 2.989
-0.26 | 0.366 | 1.1293 | 4.0255
-0.25 | 0.49745 | 1.54255 | 5.445
-0.24 | 0.66545 | 2.0041 | 7.3965
-0.23 | 0.90955 | 2.735 | 10.0765
-0.22 | 1.21665 | 3.725 | 13.5245
-0.21 | 1.6746 | 4.9405 | 17.9065
-0.2 | 2.21715 | 6.658 | 23.83
-0.19 | 2.9875 | 8.831 | 31.685
-0.18 | 4.0105 | 11.7415 | 41.29
-0.17 | 5.2855 | 15.2905 | 53.41
-0.16 | 7.0345 | 20.114 | 69.935
-0.15 | 9.2935 | 26.875 | 89.49
-0.14 | 12.49 | 34.73 | 111.77
-0.13 | 16.01 | 45.2 | 140.54
-0.12 | 21.1465 | 57.265 | 173.895
-0.11 | 27.455 | 73.95 | 208.5
-0.1 | 36.095 | 94.91 | 249.6
-0.09 | 46.185 | 116.46 | 293.35
-0.08 | 58.23 | 142.46 | 341
-0.07 | 73.84 | 176.35 | 389.5
-0.06 | 91.43 | 215.6 | 439.6
-0.05 | 111.73 | 254.55 | 492.3
-0.04 | 134.92 | 300.95 | 542.75
-0.03 | 165.3 | 344.4 | 595.95
-0.02 | 194.45 | 396.3 | 650.55
-0.01 | 229.35 | 456.7 | 705.95
0 | 262.75 | 507.8 | 752.15
0.01 | 293.35 | 549.2 | 787.5
0.02 | 333.15 | 604.1 | 837.5
0.03 | 362.85 | 663.8 | 886
0.04 | 397.85 | 694.7 | 916.5
0.05 | 425 | 743.9 | 956
0.06 | 452.75 | 797.5 | 988
0.07 | 474.45 | 834 | 1017
0.08 | 484.75 | 864.5 | 1051.5
0.09 | 500.7 | 895.5 | 1074.5
0.1 | 499.55 | 932.5 | 1098.5
0.11 | 514.55 | 967 | 1118.5
0.12 | 517 | 986.5 | 1138.5
0.13 | 511 | 1000 | 1157
0.14 | 499 | 1029.5 | 1167.5
0.15 | 483.5 | 1057.5 | 1179
0.16 | 475.5 | 1074.5 | 1193.5
0.17 | 449.5 | 1072.5 | 1200.5
0.18 | 439.5 | 1092.5 | 1205.5
0.19 | 422 | 1115.5 | 1213
0.2 | 402 | 1117.5 | 1212.5
0.21 | 385 | 1134 | 1222
0.22 | 356.5 | 1131 | 1221
0.23 | 335 | 1131 | 1212
0.24 | 319 | 1143.5 | 1225
0.25 | 313 | 1137.5 | 1216
0.26 | 289.5 | 1140 | 1204
0.27 | 265.5 | 1135 | 1203
0.28 | 244.5 | 1127 | 1196.5
0.29 | 227.5 | 1129.5 | 1194.5
0.3 | 234.5 | 1126 | 1179.5
0.31 | 210.5 | 1105.5 | 1165.5
0.32 | 191 | 1097.5 | 1162.5
0.33 | 177.5 | 1098.5 | 1150
0.34 | 155 | 1075 | 1127.5
0.35 | 165 | 1061 | 1122.5
0.36 | 158 | 1049.5 | 1117
0.37 | 133.5 | 1032 | 1093
0.38 | 122 | 1016.5 | 1075.5
0.39 | 118 | 992 | 1051.5
0.4 | 122 | 969 | 1033
0.41 | 112.5 | 953 | 1027.5
0.42 | 89.5 | 929 | 1002
0.43 | 86 | 901.5 | 975
0.44 | 103.5 | 876 | 955.5
0.45 | 91 | 849 | 939.5
0.46 | 73 | 824.5 | 900.5
0.47 | 66.5 | 798 | 878.5
0.48 | 57.5 | 760.5 | 870
0.49 | 79 | 730.5 | 840
0.5 | 99 | 722 | 830