## IDS-VDS Characteristic (mA-mm)
VGS (V) | VDS = 0.100 V | VDS = 0.500 V | VDS = 0.900 V
-0.75 | 0.00025493 | 0.0009835 | 0.0031616
-0.74 | 0.0002441 | 0.000954 | 0.0030792
-0.73 | 0.00023402 | 0.0009231 | 0.0029949
-0.72 | 0.00022237 | 0.0008971 | 0.0029115
-0.71 | 0.00021459 | 0.0008657 | 0.0028149
-0.7 | 0.00020655 | 0.0008249 | 0.0027409
-0.69 | 0.00019639 | 0.0007956 | 0.0026485
-0.68 | 0.00018788 | 0.0007749 | 0.0025765
-0.67 | 0.00017921 | 0.0007467 | 0.0024745
-0.66 | 0.00017158 | 0.0007208 | 0.0024139
-0.65 | 0.00016336 | 0.0006914 | 0.0023552
-0.64 | 0.0001565 | 0.0006691 | 0.00227
-0.63 | 0.00014975 | 0.0006435 | 0.0022074
-0.62 | 0.00014329 | 0.0006257 | 0.0021251
-0.61 | 0.00013758 | 0.0006005 | 0.0020713
-0.6 | 0.00013136 | 0.0005755 | 0.0020066
-0.59 | 0.0001251 | 0.0005565 | 0.0019444
-0.58 | 0.00011994 | 0.0005337 | 0.001889
-0.57 | 0.00011415 | 0.0005151 | 0.0018269
-0.56 | 0.00011029 | 0.00050036 | 0.0017657
-0.55 | 0.00010574 | 0.00048423 | 0.0017209
-0.54 | 9.971e-05 | 0.00046624 | 0.0016654
-0.53 | 9.595e-05 | 0.00045068 | 0.0016137
-0.52 | 9.19e-05 | 0.00043762 | 0.0015723
-0.51 | 8.917e-05 | 0.00042623 | 0.0015263
-0.5 | 8.647e-05 | 0.00041467 | 0.0014939
-0.49 | 8.41e-05 | 0.00040568 | 0.0014697
-0.48 | 8.344e-05 | 0.00040162 | 0.0014584
-0.47 | 8.345e-05 | 0.00039923 | 0.001448
-0.46 | 8.589e-05 | 0.00039973 | 0.0014586
-0.45 | 8.905e-05 | 0.00040957 | 0.0014772
-0.44 | 9.659e-05 | 0.00042823 | 0.0015251
-0.43 | 0.00010668 | 0.00045537 | 0.0016195
-0.42 | 0.00012257 | 0.00050512 | 0.0017534
-0.41 | 0.00014502 | 0.0005771 | 0.0019712
-0.4 | 0.00017913 | 0.0006733 | 0.0022818
-0.39 | 0.00022502 | 0.0008164 | 0.00275
-0.38 | 0.00029013 | 0.0010117 | 0.0033747
-0.37 | 0.0003816 | 0.0012949 | 0.0042963
-0.36 | 0.00050611 | 0.0016622 | 0.0055632
-0.35 | 0.0006939 | 0.0022108 | 0.007454
-0.34 | 0.0009456 | 0.0029261 | 0.009956
-0.33 | 0.0012682 | 0.003982 | 0.013479
-0.32 | 0.001734 | 0.005328 | 0.018349
-0.31 | 0.0023532 | 0.007336 | 0.025028
-0.3 | 0.0032272 | 0.010087 | 0.034654
-0.29 | 0.0044177 | 0.013608 | 0.047393
-0.28 | 0.006156 | 0.018682 | 0.06532
-0.27 | 0.008354 | 0.0254 | 0.08959
-0.26 | 0.011391 | 0.034627 | 0.12288
-0.25 | 0.015567 | 0.047019 | 0.16765
-0.24 | 0.021074 | 0.06387 | 0.22842
-0.23 | 0.028948 | 0.08729 | 0.31019
-0.22 | 0.038916 | 0.11708 | 0.42153
-0.21 | 0.053117 | 0.15869 | 0.56942
-0.2 | 0.07182 | 0.21358 | 0.7676
-0.19 | 0.09682 | 0.28645 | 1.0325
-0.18 | 0.13021 | 0.38673 | 1.383
-0.17 | 0.17635 | 0.51488 | 1.8362
-0.16 | 0.23462 | 0.6906 | 2.4261
-0.15 | 0.3164 | 0.9072 | 3.1955
-0.14 | 0.42016 | 1.2142 | 4.164
-0.13 | 0.5608 | 1.5935 | 5.3911
-0.12 | 0.737 | 2.0934 | 6.942
-0.11 | 0.9749 | 2.7389 | 8.789
-0.1 | 1.2904 | 3.5336 | 11.054
-0.09 | 1.6844 | 4.5844 | 13.772
-0.08 | 2.2118 | 5.85 | 16.845
-0.07 | 2.8445 | 7.419 | 20.452
-0.06 | 3.6667 | 9.342 | 24.561
-0.05 | 4.6938 | 11.669 | 29.218
-0.04 | 5.895 | 14.399 | 34.388
-0.03 | 7.391 | 17.586 | 40.044
-0.02 | 9.178 | 21.235 | 46.265
-0.01 | 11.324 | 25.452 | 52.938
0 | 13.729 | 30.29 | 60.31
0.01 | 16.603 | 35.574 | 68.02
0.02 | 19.624 | 41.303 | 75.96
0.03 | 23.235 | 47.642 | 84.66
0.04 | 26.981 | 54.412 | 93.7
0.05 | 31.109 | 61.57 | 102.98
0.06 | 35.503 | 69.26 | 112.76
0.07 | 40.109 | 77.49 | 122.68
0.08 | 45.022 | 85.95 | 133.12
0.09 | 49.852 | 94.64 | 143.73
0.1 | 55.049 | 103.83 | 154.48
0.11 | 59.91 | 113.29 | 165.7
0.12 | 65.24 | 123.1 | 176.89
0.13 | 70.35 | 133.09 | 188.38
0.14 | 75.31 | 143.18 | 199.95
0.15 | 80.39 | 153.69 | 211.66
0.16 | 85.07 | 164.31 | 223.7
0.17 | 89.82 | 175.13 | 235.49
0.18 | 94.21 | 185.94 | 247.6
0.19 | 98.56 | 197.05 | 259.72
0.2 | 102.62 | 208.19 | 271.83
0.21 | 106.55 | 219.43 | 284.05
0.22 | 110.39 | 230.75 | 296.19
0.23 | 113.72 | 241.99 | 308.5
0.24 | 117.14 | 253.44 | 320.6
0.25 | 120.17 | 264.97 | 332.84
0.26 | 123.12 | 276.36 | 344.79
0.27 | 126.02 | 287.82 | 356.96
0.28 | 128.49 | 298.91 | 369
0.29 | 130.96 | 310.33 | 380.87
0.3 | 133.12 | 321.64 | 392.93
0.31 | 135.29 | 332.85 | 404.61
0.32 | 137.36 | 343.9 | 416.32
0.33 | 139.22 | 354.86 | 427.88
0.34 | 140.94 | 365.78 | 439.32
0.35 | 142.5 | 376.44 | 450.5
0.36 | 144.1 | 387.04 | 461.74
0.37 | 145.51 | 397.48 | 472.86
0.38 | 146.94 | 407.71 | 483.63
0.39 | 148.05 | 417.83 | 494.25
0.4 | 149.23 | 427.6 | 504.6
0.41 | 150.5 | 437.32 | 514.99
0.42 | 151.44 | 446.73 | 525.21
0.43 | 152.52 | 455.89 | 535.09
0.44 | 153.28 | 464.83 | 544.86
0.45 | 154.05 | 473.46 | 554.22
0.46 | 155.08 | 481.94 | 563.65
0.47 | 155.76 | 489.99 | 572.4
0.48 | 156.43 | 497.83 | 581
0.49 | 157.11 | 505.34 | 589.8
0.5 | 157.75 | 512.57 | 598.1

## Tranconductance (mS-mm)
VGS (V) | VDS = 0.100 V | VDS = 0.500 V | VDS = 0.900 V
-0.75 | -0.001083 | -0.00295 | -0.00824
-0.74 | -0.0010455 | -0.00302 | -0.008335
-0.73 | -0.0010865 | -0.002845 | -0.008385
-0.72 | -0.0009715 | -0.00287 | -0.009
-0.71 | -0.000791 | -0.00361 | -0.00853
-0.7 | -0.00091 | -0.003505 | -0.00832
-0.69 | -0.0009335 | -0.0025 | -0.00822
-0.68 | -0.000859 | -0.002445 | -0.0087
-0.67 | -0.000815 | -0.002705 | -0.00813
-0.66 | -0.0007925 | -0.002765 | -0.005965
-0.65 | -0.000754 | -0.002585 | -0.007195
-0.64 | -0.0006805 | -0.002395 | -0.00739
-0.63 | -0.0006605 | -0.00217 | -0.007245
-0.62 | -0.0006085 | -0.00215 | -0.006805
-0.61 | -0.0005965 | -0.00251 | -0.005925
-0.6 | -0.000624 | -0.0022 | -0.006345
-0.59 | -0.000571 | -0.00209 | -0.00588
-0.58 | -0.0005475 | -0.00207 | -0.005875
-0.57 | -0.0004825 | -0.001667 | -0.006165
-0.56 | -0.0004205 | -0.0015435 | -0.0053
-0.55 | -0.000529 | -0.001706 | -0.005015
-0.54 | -0.0004895 | -0.0016775 | -0.00536
-0.53 | -0.0003905 | -0.001431 | -0.004655
-0.52 | -0.000339 | -0.0012225 | -0.00437
-0.51 | -0.0002715 | -0.0011475 | -0.00392
-0.5 | -0.0002535 | -0.0010275 | -0.00283
-0.49 | -0.0001515 | -0.0006525 | -0.001775
-0.48 | -3.25e-05 | -0.0003225 | -0.001085
-0.47 | 0.0001225 | -9.45e-05 | 1e-05
-0.46 | 0.00028 | 0.000517 | 0.00146
-0.45 | 0.000535 | 0.001425 | 0.003325
-0.44 | 0.0008815 | 0.00229 | 0.007115
-0.43 | 0.001299 | 0.0038445 | 0.011415
-0.42 | 0.001917 | 0.0060865 | 0.017585
-0.41 | 0.002828 | 0.008409 | 0.02642
-0.4 | 0.004 | 0.011965 | 0.03894
-0.39 | 0.00555 | 0.01692 | 0.054645
-0.38 | 0.007829 | 0.023925 | 0.077315
-0.37 | 0.010799 | 0.032525 | 0.109425
-0.36 | 0.015615 | 0.045795 | 0.157885
-0.35 | 0.0219745 | 0.063195 | 0.21964
-0.34 | 0.028715 | 0.08856 | 0.30125
-0.33 | 0.03942 | 0.120095 | 0.41965
-0.32 | 0.05425 | 0.1677 | 0.57745
-0.31 | 0.07466 | 0.23795 | 0.81525
-0.3 | 0.103225 | 0.3136 | 1.11825
-0.29 | 0.14644 | 0.42975 | 1.5333
-0.28 | 0.196815 | 0.5896 | 2.10985
-0.27 | 0.26175 | 0.79725 | 2.878
-0.26 | 0.36065 | 1.08095 | 3.903
-0.25 | 0.48415 | 1.46215 | 5.277
-0.24 | 0.66905 | 2.01355 | 7.127
-0.23 | 0.8921 | 2.6605 | 9.6555
-0.22 | 1.20845 | 3.57 | 12.9615
-0.21 | 1.6452 | 4.825 | 17.3035
-0.2 | 2.18515 | 6.388 | 23.154
-0.19 | 2.9195 | 8.6575 | 30.77
-0.18 | 3.9765 | 11.4215 | 40.185
-0.17 | 5.2205 | 15.1935 | 52.155
-0.16 | 7.0025 | 19.616 | 67.965
-0.15 | 9.277 | 26.18 | 86.895
-0.14 | 12.22 | 34.315 | 109.78
-0.13 | 15.842 | 43.96 | 138.9
-0.12 | 20.705 | 57.27 | 169.895
-0.11 | 27.67 | 72.01 | 205.6
-0.1 | 35.475 | 92.275 | 249.15
-0.09 | 46.07 | 115.82 | 289.55
-0.08 | 58.005 | 141.73 | 334
-0.07 | 72.745 | 174.6 | 385.8
-0.06 | 92.465 | 212.5 | 438.3
-0.05 | 111.415 | 252.85 | 491.35
-0.04 | 134.86 | 295.85 | 541.3
-0.03 | 164.15 | 341.8 | 593.85
-0.02 | 196.65 | 393.3 | 644.7
-0.01 | 227.55 | 452.75 | 702.25
0 | 263.95 | 506.1 | 754.1
0.01 | 294.75 | 550.65 | 782.5
0.02 | 331.6 | 603.4 | 832
0.03 | 367.85 | 655.45 | 887
0.04 | 393.7 | 696.4 | 916
0.05 | 426.1 | 742.4 | 953
0.06 | 450 | 796 | 985
0.07 | 475.95 | 834.5 | 1018
0.08 | 487.15 | 857.5 | 1052.5
0.09 | 501.35 | 894 | 1068
0.1 | 502.9 | 932.5 | 1098.5
0.11 | 509.55 | 963.5 | 1120.5
0.12 | 522 | 990 | 1134
0.13 | 503.5 | 1004 | 1153
0.14 | 502 | 1030 | 1164
0.15 | 488 | 1056.5 | 1187.5
0.16 | 471.5 | 1072 | 1191.5
0.17 | 457 | 1081.5 | 1195
0.18 | 437 | 1096 | 1211.5
0.19 | 420.5 | 1112.5 | 1211.5
0.2 | 399.5 | 1119 | 1216.5
0.21 | 388.5 | 1128 | 1218
0.22 | 358.5 | 1128 | 1222.5
0.23 | 337.5 | 1134.5 | 1220.5
0.24 | 322.5 | 1149 | 1217
0.25 | 299 | 1146 | 1209.5
0.26 | 292.5 | 1142.5 | 1206
0.27 | 268.5 | 1127.5 | 1210.5
0.28 | 247 | 1125.5 | 1195.5
0.29 | 231.5 | 1136.5 | 1196.5
0.3 | 216.5 | 1126 | 1187
0.31 | 212 | 1113 | 1169.5
0.32 | 196.5 | 1100.5 | 1163.5
0.33 | 179 | 1094 | 1150
0.34 | 164 | 1079 | 1131
0.35 | 158 | 1063 | 1121
0.36 | 150.5 | 1052 | 1118
0.37 | 142 | 1033.5 | 1094.5
0.38 | 127 | 1017.5 | 1069.5
0.39 | 114.5 | 994.5 | 1048.5
0.4 | 122.5 | 974.5 | 1037
0.41 | 110.5 | 956.5 | 1030.5
0.42 | 101 | 928.5 | 1005
0.43 | 92 | 905 | 982.5
0.44 | 76.5 | 878.5 | 956.5
0.45 | 90 | 855.5 | 939.5
0.46 | 85.5 | 826.5 | 909
0.47 | 67.5 | 794.5 | 867.5
0.48 | 67.5 | 767.5 | 870
0.49 | 66 | 737 | 855
0.5 | 64 | 723 | 830