## IDS-VDS Characteristic (mA-mm)
VGS (V) | VDS = 0.100 V | VDS = 0.500 V | VDS = 0.900 V
-0.75 | 0.00023579 | 0.0009021 | 0.0029131
-0.74 | 0.00022615 | 0.000877 | 0.0028252
-0.73 | 0.00021704 | 0.0008483 | 0.0027343
-0.72 | 0.00020766 | 0.0008111 | 0.0026539
-0.71 | 0.00019691 | 0.0007835 | 0.0025694
-0.7 | 0.00018741 | 0.0007546 | 0.0025051
-0.69 | 0.00018124 | 0.0007323 | 0.0024111
-0.68 | 0.00017232 | 0.0007062 | 0.0023551
-0.67 | 0.0001662 | 0.0006867 | 0.002277
-0.66 | 0.00015846 | 0.0006584 | 0.0021971
-0.65 | 0.00015131 | 0.0006305 | 0.0021416
-0.64 | 0.00014483 | 0.0006091 | 0.0020713
-0.63 | 0.00013824 | 0.0005896 | 0.0020096
-0.62 | 0.00013296 | 0.0005669 | 0.0019473
-0.61 | 0.00012633 | 0.0005493 | 0.0018924
-0.6 | 0.00012134 | 0.0005299 | 0.001828
-0.59 | 0.00011671 | 0.0005117 | 0.0017846
-0.58 | 0.00011188 | 0.00049245 | 0.0017217
-0.57 | 0.00010645 | 0.00047534 | 0.0016659
-0.56 | 0.00010176 | 0.00046126 | 0.0016171
-0.55 | 9.836e-05 | 0.00044433 | 0.001573
-0.54 | 9.368e-05 | 0.00042926 | 0.0015266
-0.53 | 9.028e-05 | 0.00041804 | 0.0014888
-0.52 | 8.734e-05 | 0.00040658 | 0.0014469
-0.51 | 8.419e-05 | 0.00039238 | 0.0014042
-0.5 | 8.194e-05 | 0.00038553 | 0.0013879
-0.49 | 8.111e-05 | 0.00037578 | 0.0013542
-0.48 | 7.993e-05 | 0.00037067 | 0.0013412
-0.47 | 8.044e-05 | 0.00037326 | 0.0013347
-0.46 | 8.186e-05 | 0.00037568 | 0.0013471
-0.45 | 8.67e-05 | 0.00038901 | 0.0013754
-0.44 | 9.344e-05 | 0.00040522 | 0.0014353
-0.43 | 0.00010498 | 0.00044039 | 0.0015423
-0.42 | 0.00012048 | 0.00048516 | 0.0016876
-0.41 | 0.00014483 | 0.00056148 | 0.0019178
-0.4 | 0.00017837 | 0.0006658 | 0.0022413
-0.39 | 0.00022556 | 0.0008137 | 0.0027183
-0.38 | 0.00029432 | 0.0010171 | 0.0033665
-0.37 | 0.00038415 | 0.0013061 | 0.0043275
-0.36 | 0.00051752 | 0.0016995 | 0.0056415
-0.35 | 0.0007081 | 0.0022342 | 0.007599
-0.34 | 0.0009578 | 0.0030125 | 0.010128
-0.33 | 0.0012896 | 0.0040216 | 0.013819
-0.32 | 0.0017712 | 0.0054936 | 0.018783
-0.31 | 0.0023884 | 0.007496 | 0.025843
-0.3 | 0.0033195 | 0.010286 | 0.035427
-0.29 | 0.0044841 | 0.01386 | 0.048642
-0.28 | 0.006246 | 0.019077 | 0.06692
-0.27 | 0.008502 | 0.025828 | 0.09135
-0.26 | 0.011649 | 0.035414 | 0.12582
-0.25 | 0.015771 | 0.047867 | 0.17132
-0.24 | 0.021624 | 0.06547 | 0.23374
-0.23 | 0.029117 | 0.08832 | 0.31931
-0.22 | 0.039821 | 0.12015 | 0.43178
-0.21 | 0.053383 | 0.16087 | 0.5825
-0.2 | 0.07275 | 0.21799 | 0.7844
-0.19 | 0.09796 | 0.29113 | 1.0531
-0.18 | 0.13344 | 0.39357 | 1.408
-0.17 | 0.17717 | 0.52244 | 1.8658
-0.16 | 0.24011 | 0.7025 | 2.4646
-0.15 | 0.31775 | 0.922 | 3.236
-0.14 | 0.42667 | 1.2308 | 4.2207
-0.13 | 0.56867 | 1.6162 | 5.4712
-0.12 | 0.752 | 2.1184 | 7.018
-0.11 | 0.993 | 2.7744 | 8.895
-0.1 | 1.3037 | 3.5723 | 11.148
-0.09 | 1.7217 | 4.6455 | 13.861
-0.08 | 2.2231 | 5.906 | 16.983
-0.07 | 2.8956 | 7.53 | 20.604
-0.06 | 3.6997 | 9.396 | 24.707
-0.05 | 4.7397 | 11.775 | 29.368
-0.04 | 5.921 | 14.554 | 34.548
-0.03 | 7.461 | 17.755 | 40.176
-0.02 | 9.272 | 21.43 | 46.368
-0.01 | 11.354 | 25.69 | 53.113
0 | 13.855 | 30.487 | 60.51
0.01 | 16.62 | 35.785 | 68.18
0.02 | 19.813 | 41.56 | 76.19
0.03 | 23.237 | 47.897 | 84.86
0.04 | 27.158 | 54.69 | 93.85
0.05 | 31.203 | 61.9 | 103.17
0.06 | 35.607 | 69.67 | 112.82
0.07 | 40.349 | 77.76 | 122.89
0.08 | 45.02 | 86.26 | 133.3
0.09 | 50.159 | 95.04 | 143.83
0.1 | 55.109 | 104.2 | 154.68
0.11 | 60.22 | 113.64 | 165.81
0.12 | 65.33 | 123.42 | 177
0.13 | 70.51 | 133.52 | 188.5
0.14 | 75.52 | 143.53 | 200.15
0.15 | 80.34 | 153.99 | 211.86
0.16 | 85.3 | 164.69 | 223.77
0.17 | 89.85 | 175.46 | 235.59
0.18 | 94.48 | 186.33 | 247.66
0.19 | 98.6 | 197.21 | 259.7
0.2 | 102.74 | 208.5 | 271.87
0.21 | 106.77 | 219.76 | 284.02
0.22 | 110.32 | 231.07 | 296.19
0.23 | 113.98 | 242.26 | 308.4
0.24 | 117.19 | 253.74 | 320.54
0.25 | 120.36 | 265.17 | 332.75
0.26 | 123.32 | 276.43 | 344.73
0.27 | 126.01 | 287.9 | 356.88
0.28 | 128.65 | 299.1 | 368.77
0.29 | 130.96 | 310.38 | 380.7
0.3 | 133.37 | 321.74 | 392.69
0.31 | 135.45 | 332.86 | 404.35
0.32 | 137.49 | 343.99 | 416.01
0.33 | 139.24 | 354.89 | 427.64
0.34 | 141.04 | 365.75 | 439
0.35 | 142.82 | 376.46 | 450.16
0.36 | 144.2 | 386.98 | 461.32
0.37 | 145.71 | 397.4 | 472.41
0.38 | 146.95 | 407.64 | 483.15
0.39 | 148.19 | 417.69 | 493.81
0.4 | 149.58 | 427.46 | 504.11
0.41 | 150.53 | 437.07 | 514.49
0.42 | 151.48 | 446.48 | 524.68
0.43 | 152.5 | 455.65 | 534.53
0.44 | 153.4 | 464.58 | 544.27
0.45 | 154.32 | 473.19 | 553.61
0.46 | 155.06 | 481.64 | 562.93
0.47 | 155.74 | 489.61 | 571.7
0.48 | 156.47 | 497.47 | 580.8
0.49 | 157.35 | 504.9 | 589.2
0.5 | 157.79 | 512.15 | 597.6

## Tranconductance (mS-mm)
VGS (V) | VDS = 0.100 V | VDS = 0.500 V | VDS = 0.900 V
-0.75 | -0.000964 | -0.00251 | -0.00879
-0.74 | -0.0009375 | -0.00269 | -0.00894
-0.73 | -0.0009245 | -0.003295 | -0.008565
-0.72 | -0.0010065 | -0.00324 | -0.008245
-0.71 | -0.0010125 | -0.002825 | -0.00744
-0.7 | -0.0007835 | -0.00256 | -0.007915
-0.69 | -0.0007545 | -0.00242 | -0.0075
-0.68 | -0.000752 | -0.00228 | -0.006705
-0.67 | -0.000693 | -0.00239 | -0.0079
-0.66 | -0.0007445 | -0.00281 | -0.00677
-0.65 | -0.0006815 | -0.002465 | -0.00629
-0.64 | -0.0006535 | -0.002045 | -0.0066
-0.63 | -0.0005935 | -0.00211 | -0.0062
-0.62 | -0.0005955 | -0.002015 | -0.00586
-0.61 | -0.000581 | -0.00185 | -0.005965
-0.6 | -0.000481 | -0.00188 | -0.00539
-0.59 | -0.000473 | -0.0018725 | -0.005315
-0.58 | -0.000513 | -0.001818 | -0.005935
-0.57 | -0.000506 | -0.0015595 | -0.00523
-0.56 | -0.0004045 | -0.0015505 | -0.004645
-0.55 | -0.000404 | -0.0016 | -0.004525
-0.54 | -0.000404 | -0.0013145 | -0.00421
-0.53 | -0.000317 | -0.001134 | -0.003985
-0.52 | -0.0003045 | -0.001283 | -0.00423
-0.51 | -0.00027 | -0.0010525 | -0.00295
-0.5 | -0.000154 | -0.00083 | -0.0025
-0.49 | -0.0001005 | -0.000743 | -0.002335
-0.48 | -3.35e-05 | -0.000126 | -0.000975
-0.47 | 9.65e-05 | 0.0002505 | 0.000295
-0.46 | 0.000313 | 0.0007875 | 0.002035
-0.45 | 0.000579 | 0.001477 | 0.00441
-0.44 | 0.000914 | 0.002569 | 0.008345
-0.43 | 0.001352 | 0.003997 | 0.012615
-0.42 | 0.0019925 | 0.0060545 | 0.018775
-0.41 | 0.0028945 | 0.009032 | 0.027685
-0.4 | 0.0040365 | 0.012611 | 0.040025
-0.39 | 0.0057975 | 0.017565 | 0.05626
-0.38 | 0.0079295 | 0.02462 | 0.08046
-0.37 | 0.01116 | 0.03412 | 0.11375
-0.36 | 0.0161975 | 0.046405 | 0.163575
-0.35 | 0.022014 | 0.06565 | 0.224325
-0.34 | 0.029075 | 0.08937 | 0.311
-0.33 | 0.04067 | 0.124055 | 0.43275
-0.32 | 0.05494 | 0.17372 | 0.6012
-0.31 | 0.077415 | 0.23962 | 0.8322
-0.3 | 0.104785 | 0.3182 | 1.13995
-0.29 | 0.146325 | 0.43955 | 1.57465
-0.28 | 0.200895 | 0.5984 | 2.1354
-0.27 | 0.27015 | 0.81685 | 2.945
-0.26 | 0.36345 | 1.10195 | 3.9985
-0.25 | 0.49875 | 1.5028 | 5.396
-0.24 | 0.6673 | 2.02265 | 7.3995
-0.23 | 0.90985 | 2.734 | 9.902
-0.22 | 1.2133 | 3.6275 | 13.1595
-0.21 | 1.64645 | 4.892 | 17.631
-0.2 | 2.22885 | 6.513 | 23.53
-0.19 | 3.0345 | 8.779 | 31.18
-0.18 | 3.9605 | 11.5655 | 40.635
-0.17 | 5.3335 | 15.4465 | 52.83
-0.16 | 7.029 | 19.978 | 68.51
-0.15 | 9.328 | 26.415 | 87.805
-0.14 | 12.546 | 34.71 | 111.76
-0.13 | 16.2665 | 44.38 | 139.865
-0.12 | 21.2165 | 57.91 | 171.19
-0.11 | 27.585 | 72.695 | 206.5
-0.1 | 36.435 | 93.555 | 248.3
-0.09 | 45.97 | 116.685 | 291.75
-0.08 | 58.695 | 144.225 | 337.15
-0.07 | 73.83 | 174.5 | 386.2
-0.06 | 92.205 | 212.25 | 438.2
-0.05 | 111.065 | 257.9 | 492.05
-0.04 | 136.065 | 299 | 540.4
-0.03 | 167.55 | 343.8 | 591
-0.02 | 194.65 | 396.75 | 646.85
-0.01 | 229.15 | 452.85 | 707.1
0 | 263.3 | 504.75 | 753.35
0.01 | 297.9 | 553.65 | 784
0.02 | 330.85 | 605.6 | 834
0.03 | 367.25 | 656.5 | 883
0.04 | 398.3 | 700.15 | 915.5
0.05 | 422.45 | 749 | 948.5
0.06 | 457.3 | 793 | 986
0.07 | 470.65 | 829.5 | 1024
0.08 | 490.5 | 864 | 1047
0.09 | 504.45 | 897 | 1069
0.1 | 503.05 | 930 | 1099
0.11 | 511.05 | 961 | 1116
0.12 | 514.5 | 994 | 1134.5
0.13 | 509.5 | 1005.5 | 1157.5
0.14 | 491.5 | 1023.5 | 1168
0.15 | 489 | 1058 | 1181
0.16 | 475.5 | 1073.5 | 1186.5
0.17 | 459 | 1082 | 1194.5
0.18 | 437.5 | 1087.5 | 1205.5
0.19 | 413 | 1108.5 | 1210.5
0.2 | 408.5 | 1127.5 | 1216
0.21 | 379 | 1128.5 | 1216
0.22 | 360.5 | 1125 | 1219
0.23 | 343.5 | 1133.5 | 1217.5
0.24 | 319 | 1145.5 | 1217.5
0.25 | 306.5 | 1134.5 | 1209.5
0.26 | 282.5 | 1136.5 | 1206.5
0.27 | 266.5 | 1133.5 | 1202
0.28 | 247.5 | 1124 | 1191
0.29 | 236 | 1132 | 1196
0.3 | 224.5 | 1124 | 1182.5
0.31 | 206 | 1112.5 | 1166
0.32 | 189.5 | 1101.5 | 1164.5
0.33 | 177.5 | 1088 | 1149.5
0.34 | 179 | 1078.5 | 1126
0.35 | 158 | 1061.5 | 1116
0.36 | 144.5 | 1047 | 1112.5
0.37 | 137.5 | 1033 | 1091.5
0.38 | 124 | 1014.5 | 1070
0.39 | 131.5 | 991 | 1048
0.4 | 117 | 969 | 1034
0.41 | 95 | 951 | 1028.5
0.42 | 98.5 | 929 | 1002
0.43 | 96 | 905 | 979.5
0.44 | 91 | 877 | 954
0.45 | 83 | 853 | 933
0.46 | 71 | 821 | 904.5
0.47 | 70.5 | 791.5 | 893.5
0.48 | 80.5 | 764.5 | 875
0.49 | 66 | 734 | 840
0.5 | 44 | 725 | 840