## IDS-VDS Characteristic (mA-mm)
VGS (V) | VDS = 0.100 V | VDS = 0.500 V | VDS = 0.900 V
-0.75 | 0.00025597 | 0.0009658 | 0.0031166
-0.74 | 0.00024523 | 0.0009323 | 0.0030174
-0.73 | 0.00023309 | 0.0009018 | 0.0029299
-0.72 | 0.00022154 | 0.0008694 | 0.0028635
-0.71 | 0.00021341 | 0.0008433 | 0.0027611
-0.7 | 0.00020377 | 0.0008082 | 0.0026897
-0.69 | 0.00019461 | 0.0007856 | 0.0026077
-0.68 | 0.00018676 | 0.0007548 | 0.0025178
-0.67 | 0.00017648 | 0.000732 | 0.0024564
-0.66 | 0.00016964 | 0.0007094 | 0.0023753
-0.65 | 0.00016208 | 0.0006774 | 0.0022969
-0.64 | 0.00015478 | 0.0006553 | 0.0022343
-0.63 | 0.00014623 | 0.0006347 | 0.0021659
-0.62 | 0.00014223 | 0.0006122 | 0.0020904
-0.61 | 0.00013562 | 0.00059 | 0.0020211
-0.6 | 0.00012961 | 0.000568 | 0.0019567
-0.59 | 0.00012492 | 0.0005464 | 0.001905
-0.58 | 0.00011905 | 0.0005298 | 0.0018261
-0.57 | 0.00011318 | 0.0005138 | 0.0017845
-0.56 | 0.00010863 | 0.00049022 | 0.0017291
-0.55 | 0.00010357 | 0.00047814 | 0.0016812
-0.54 | 9.924e-05 | 0.00046218 | 0.0016325
-0.53 | 9.525e-05 | 0.00044824 | 0.0015848
-0.52 | 9.23e-05 | 0.00043248 | 0.0015425
-0.51 | 8.945e-05 | 0.00041957 | 0.0014965
-0.5 | 8.674e-05 | 0.00041237 | 0.0014743
-0.49 | 8.453e-05 | 0.00040244 | 0.0014482
-0.48 | 8.373e-05 | 0.00040123 | 0.0014295
-0.47 | 8.438e-05 | 0.00039563 | 0.0014311
-0.46 | 8.642e-05 | 0.00040168 | 0.0014418
-0.45 | 9.055e-05 | 0.0004105 | 0.0014739
-0.44 | 9.82e-05 | 0.00043288 | 0.0015294
-0.43 | 0.00010928 | 0.00046319 | 0.0016283
-0.42 | 0.00012676 | 0.00051504 | 0.0017867
-0.41 | 0.00015061 | 0.0005882 | 0.0020316
-0.4 | 0.00018749 | 0.000694 | 0.0023562
-0.39 | 0.00023505 | 0.0008458 | 0.0028602
-0.38 | 0.00030884 | 0.0010603 | 0.0035354
-0.37 | 0.00040045 | 0.001358 | 0.004525
-0.36 | 0.00053905 | 0.0017575 | 0.005951
-0.35 | 0.0007384 | 0.0023391 | 0.00789
-0.34 | 0.0010044 | 0.003105 | 0.010561
-0.33 | 0.0013411 | 0.0042305 | 0.014341
-0.32 | 0.0018446 | 0.0056578 | 0.019504
-0.31 | 0.0024891 | 0.007841 | 0.026716
-0.3 | 0.0034462 | 0.010568 | 0.036746
-0.29 | 0.0046701 | 0.014547 | 0.050558
-0.28 | 0.006524 | 0.019649 | 0.06908
-0.27 | 0.008859 | 0.02704 | 0.0953
-0.26 | 0.012171 | 0.036461 | 0.13049
-0.25 | 0.016356 | 0.049692 | 0.17823
-0.24 | 0.022408 | 0.06778 | 0.24345
-0.23 | 0.030301 | 0.09125 | 0.32787
-0.22 | 0.041424 | 0.12474 | 0.44715
-0.21 | 0.055875 | 0.16635 | 0.6043
-0.2 | 0.07607 | 0.2255 | 0.8162
-0.19 | 0.10187 | 0.30328 | 1.0901
-0.18 | 0.13849 | 0.40631 | 1.4657
-0.17 | 0.18488 | 0.54522 | 1.9312
-0.16 | 0.24968 | 0.7233 | 2.5547
-0.15 | 0.33181 | 0.9588 | 3.3529
-0.14 | 0.44444 | 1.2739 | 4.3715
-0.13 | 0.5885 | 1.682 | 5.6298
-0.12 | 0.7788 | 2.194 | 7.265
-0.11 | 1.0332 | 2.8746 | 9.153
-0.1 | 1.3518 | 3.695 | 11.457
-0.09 | 1.7869 | 4.7858 | 14.231
-0.08 | 2.3073 | 6.093 | 17.396
-0.07 | 2.9852 | 7.747 | 21.087
-0.06 | 3.8198 | 9.673 | 25.221
-0.05 | 4.8754 | 12.102 | 29.978
-0.04 | 6.134 | 14.883 | 35.134
-0.03 | 7.633 | 18.185 | 40.885
-0.02 | 9.534 | 21.944 | 47.181
-0.01 | 11.612 | 26.196 | 53.876
0 | 14.204 | 31.053 | 61.31
0.01 | 16.973 | 36.428 | 69.04
0.02 | 20.164 | 42.259 | 77.08
0.03 | 23.681 | 48.531 | 85.79
0.04 | 27.467 | 55.428 | 94.88
0.05 | 31.74 | 62.65 | 104.14
0.06 | 36.007 | 70.51 | 114.07
0.07 | 40.891 | 78.72 | 124.1
0.08 | 45.586 | 87.23 | 134.43
0.09 | 50.62 | 95.97 | 145.03
0.1 | 55.681 | 105.27 | 155.89
0.11 | 60.67 | 114.84 | 167.08
0.12 | 65.94 | 124.62 | 178.42
0.13 | 70.85 | 134.61 | 189.86
0.14 | 76.08 | 144.74 | 201.48
0.15 | 80.87 | 155.21 | 213.26
0.16 | 85.81 | 165.94 | 225.02
0.17 | 90.4 | 176.72 | 237.09
0.18 | 94.85 | 187.74 | 249.1
0.19 | 99.21 | 198.6 | 261.17
0.2 | 103.16 | 209.81 | 273.42
0.21 | 107.27 | 221.13 | 285.51
0.22 | 110.85 | 232.46 | 297.82
0.23 | 114.49 | 243.76 | 310
0.24 | 117.83 | 255.12 | 322.12
0.25 | 120.78 | 266.68 | 334.45
0.26 | 123.77 | 278 | 346.47
0.27 | 126.41 | 289.4 | 358.52
0.28 | 129.06 | 300.55 | 370.58
0.29 | 131.56 | 311.98 | 382.56
0.3 | 133.84 | 323.31 | 394.41
0.31 | 135.83 | 334.41 | 406.26
0.32 | 137.83 | 345.63 | 417.83
0.33 | 139.83 | 356.44 | 429.45
0.34 | 141.5 | 367.38 | 441
0.35 | 143.2 | 378.12 | 452.08
0.36 | 144.54 | 388.64 | 463.35
0.37 | 146.05 | 399.11 | 474.42
0.38 | 147.57 | 409.35 | 485.18
0.39 | 148.75 | 419.4 | 495.88
0.4 | 149.86 | 429.22 | 506.24
0.41 | 150.85 | 438.87 | 516.56
0.42 | 151.92 | 448.24 | 526.81
0.43 | 153.07 | 457.45 | 536.64
0.44 | 153.88 | 466.35 | 546.22
0.45 | 154.6 | 474.92 | 555.73
0.46 | 155.41 | 483.49 | 565.02
0.47 | 156.33 | 491.49 | 573.9
0.48 | 157.05 | 499.29 | 582.8
0.49 | 157.73 | 506.8 | 591
0.5 | 158.19 | 513.98 | 599.4

## Tranconductance (mS-mm)
VGS (V) | VDS = 0.100 V | VDS = 0.500 V | VDS = 0.900 V
-0.75 | -0.001074 | -0.00335 | -0.00992
-0.74 | -0.001144 | -0.0032 | -0.009335
-0.73 | -0.0011845 | -0.003145 | -0.007695
-0.72 | -0.000984 | -0.002925 | -0.00844
-0.71 | -0.0008885 | -0.00306 | -0.00869
-0.7 | -0.00094 | -0.002885 | -0.00767
-0.69 | -0.0008505 | -0.00267 | -0.008595
-0.68 | -0.0009065 | -0.00268 | -0.007565
-0.67 | -0.000856 | -0.00227 | -0.007125
-0.66 | -0.00072 | -0.00273 | -0.007975
-0.65 | -0.000743 | -0.002705 | -0.00705
-0.64 | -0.0007925 | -0.002135 | -0.00655
-0.63 | -0.0006275 | -0.002155 | -0.007195
-0.62 | -0.0005305 | -0.002235 | -0.00724
-0.61 | -0.000631 | -0.00221 | -0.006685
-0.6 | -0.000535 | -0.00218 | -0.005805
-0.59 | -0.000528 | -0.00191 | -0.00653
-0.58 | -0.000587 | -0.00163 | -0.006025
-0.57 | -0.000521 | -0.001979 | -0.00485
-0.56 | -0.0004805 | -0.001783 | -0.005165
-0.55 | -0.0004695 | -0.001402 | -0.00483
-0.54 | -0.000416 | -0.001495 | -0.00482
-0.53 | -0.000347 | -0.001485 | -0.0045
-0.52 | -0.00029 | -0.0014335 | -0.004415
-0.51 | -0.000278 | -0.0010055 | -0.00341
-0.5 | -0.000246 | -0.0008565 | -0.002415
-0.49 | -0.0001505 | -0.000557 | -0.00224
-0.48 | -7.5e-06 | -0.0003405 | -0.000855
-0.47 | 0.0001345 | 2.25e-05 | 0.000615
-0.46 | 0.0003085 | 0.0007435 | 0.00214
-0.45 | 0.000589 | 0.00156 | 0.00438
-0.44 | 0.0009365 | 0.0026345 | 0.00772
-0.43 | 0.001428 | 0.004108 | 0.012865
-0.42 | 0.0020665 | 0.0062505 | 0.020165
-0.41 | 0.0030365 | 0.008948 | 0.028475
-0.4 | 0.004222 | 0.01288 | 0.04143
-0.39 | 0.0060675 | 0.018315 | 0.05896
-0.38 | 0.00827 | 0.02561 | 0.08324
-0.37 | 0.0115105 | 0.03486 | 0.12078
-0.36 | 0.0168975 | 0.049055 | 0.16825
-0.35 | 0.0232675 | 0.067375 | 0.2305
-0.34 | 0.030135 | 0.09457 | 0.32255
-0.33 | 0.04201 | 0.12764 | 0.44715
-0.32 | 0.0574 | 0.180525 | 0.61875
-0.31 | 0.08008 | 0.24551 | 0.8621
-0.3 | 0.10905 | 0.3353 | 1.1921
-0.29 | 0.15389 | 0.45405 | 1.6167
-0.28 | 0.209445 | 0.62465 | 2.2371
-0.27 | 0.28235 | 0.8406 | 3.0705
-0.26 | 0.37485 | 1.1326 | 4.1465
-0.25 | 0.51185 | 1.56595 | 5.648
-0.24 | 0.69725 | 2.0779 | 7.482
-0.23 | 0.9508 | 2.848 | 10.185
-0.22 | 1.2787 | 3.755 | 13.8215
-0.21 | 1.7323 | 5.038 | 18.4525
-0.2 | 2.29975 | 6.8465 | 24.29
-0.19 | 3.121 | 9.0405 | 32.475
-0.18 | 4.1505 | 12.097 | 42.055
-0.17 | 5.5595 | 15.8495 | 54.45
-0.16 | 7.3465 | 20.679 | 71.085
-0.15 | 9.738 | 27.53 | 90.84
-0.14 | 12.8345 | 36.16 | 113.845
-0.13 | 16.718 | 46.005 | 144.675
-0.12 | 22.235 | 59.63 | 176.16
-0.11 | 28.65 | 75.05 | 209.6
-0.1 | 37.685 | 95.56 | 253.9
-0.09 | 47.775 | 119.9 | 296.95
-0.08 | 59.915 | 148.06 | 342.8
-0.07 | 75.625 | 179 | 391.25
-0.06 | 94.51 | 217.75 | 444.55
-0.05 | 115.71 | 260.5 | 495.65
-0.04 | 137.88 | 304.15 | 545.35
-0.03 | 170 | 353.05 | 602.35
-0.02 | 198.95 | 400.55 | 649.55
-0.01 | 233.5 | 455.45 | 706.45
0 | 268.05 | 511.6 | 758.2
0.01 | 298 | 560.3 | 788.5
0.02 | 335.4 | 605.15 | 837.5
0.03 | 365.15 | 658.45 | 890
0.04 | 402.95 | 705.95 | 917.5
0.05 | 427 | 754.1 | 959.5
0.06 | 457.55 | 803.5 | 998
0.07 | 478.95 | 836 | 1018
0.08 | 486.45 | 862.5 | 1046.5
0.09 | 504.75 | 902 | 1073
0.1 | 502.5 | 943.5 | 1102.5
0.11 | 512.95 | 967.5 | 1126.5
0.12 | 509 | 988.5 | 1139
0.13 | 507 | 1006 | 1153
0.14 | 501 | 1030 | 1170
0.15 | 486.5 | 1060 | 1177
0.16 | 476.5 | 1075.5 | 1191.5
0.17 | 452 | 1090 | 1204
0.18 | 440.5 | 1094 | 1204
0.19 | 415.5 | 1103.5 | 1216
0.2 | 403 | 1126.5 | 1217
0.21 | 384.5 | 1132.5 | 1220
0.22 | 361 | 1131.5 | 1224.5
0.23 | 349 | 1133 | 1215
0.24 | 314.5 | 1146 | 1222.5
0.25 | 297 | 1144 | 1217.5
0.26 | 281.5 | 1136 | 1203.5
0.27 | 264.5 | 1127.5 | 1205.5
0.28 | 257.5 | 1129 | 1202
0.29 | 239 | 1138 | 1191.5
0.3 | 213.5 | 1121.5 | 1185
0.31 | 199.5 | 1116 | 1171
0.32 | 200 | 1101.5 | 1159.5
0.33 | 183.5 | 1087.5 | 1158.5
0.34 | 168.5 | 1084 | 1131.5
0.35 | 152 | 1063 | 1117.5
0.36 | 142.5 | 1049.5 | 1117
0.37 | 151.5 | 1035.5 | 1091.5
0.38 | 135 | 1014.5 | 1073
0.39 | 114.5 | 993.5 | 1053
0.4 | 105 | 973.5 | 1034
0.41 | 103 | 951 | 1028.5
0.42 | 111 | 929 | 1004
0.43 | 98 | 905.5 | 970.5
0.44 | 76.5 | 873.5 | 954.5
0.45 | 76.5 | 857 | 940
0.46 | 86.5 | 828.5 | 908.5
0.47 | 82 | 790 | 889
0.48 | 70 | 765.5 | 855
0.49 | 57 | 734.5 | 830
0.5 | 46 | 718 | 840