## IDS-VDS Characteristic (mA-mm)
VGS (V) | VDS = 0.100 V | VDS = 0.500 V | VDS = 0.900 V
-0.75 | 0.00027637 | 0.0010493 | 0.0033123
-0.74 | 0.00026129 | 0.0010071 | 0.0032079
-0.73 | 0.00024977 | 0.0009819 | 0.0030995
-0.72 | 0.00023756 | 0.0009395 | 0.0030213
-0.71 | 0.00022771 | 0.0009116 | 0.0029429
-0.7 | 0.0002172 | 0.0008691 | 0.0028495
-0.69 | 0.00021007 | 0.000847 | 0.0027697
-0.68 | 0.00020032 | 0.0008173 | 0.0026699
-0.67 | 0.00019061 | 0.0007877 | 0.0025927
-0.66 | 0.00018402 | 0.0007558 | 0.0025157
-0.65 | 0.00017611 | 0.0007266 | 0.0024459
-0.64 | 0.00016737 | 0.0007087 | 0.0023753
-0.63 | 0.0001596 | 0.0006807 | 0.0023014
-0.62 | 0.00015325 | 0.0006642 | 0.0022382
-0.61 | 0.00014635 | 0.000631 | 0.0021646
-0.6 | 0.00013967 | 0.0006139 | 0.0021015
-0.59 | 0.00013383 | 0.0005908 | 0.0020315
-0.58 | 0.00012808 | 0.0005698 | 0.0019562
-0.57 | 0.00012253 | 0.0005506 | 0.0019149
-0.56 | 0.00011703 | 0.0005275 | 0.0018453
-0.55 | 0.00011364 | 0.0005158 | 0.0017972
-0.54 | 0.00010887 | 0.0005014 | 0.0017511
-0.53 | 0.00010392 | 0.00048509 | 0.0016923
-0.52 | 0.00010029 | 0.00046648 | 0.0016356
-0.51 | 9.576e-05 | 0.00045567 | 0.0016112
-0.5 | 9.305e-05 | 0.00044198 | 0.0015592
-0.49 | 9.228e-05 | 0.00043964 | 0.0015425
-0.48 | 8.995e-05 | 0.00043231 | 0.0015244
-0.47 | 9.07e-05 | 0.00042992 | 0.0015079
-0.46 | 9.268e-05 | 0.00043484 | 0.0015307
-0.45 | 9.679e-05 | 0.00044163 | 0.0015501
-0.44 | 0.00010415 | 0.00046536 | 0.0016126
-0.43 | 0.00011519 | 0.00049576 | 0.001724
-0.42 | 0.00013358 | 0.00054938 | 0.0018946
-0.41 | 0.0001578 | 0.0006274 | 0.0021258
-0.4 | 0.00019505 | 0.0007433 | 0.0024841
-0.39 | 0.00024286 | 0.0008912 | 0.0029776
-0.38 | 0.00031766 | 0.0011143 | 0.0036985
-0.37 | 0.00041158 | 0.001411 | 0.0047063
-0.36 | 0.00055164 | 0.0018356 | 0.006164
-0.35 | 0.0007542 | 0.0024197 | 0.008173
-0.34 | 0.0010289 | 0.0032218 | 0.010939
-0.33 | 0.001377 | 0.0043548 | 0.014877
-0.32 | 0.0018908 | 0.005908 | 0.020208
-0.31 | 0.0025513 | 0.008053 | 0.027615
-0.3 | 0.0035274 | 0.010881 | 0.037898
-0.29 | 0.0047822 | 0.014911 | 0.052103
-0.28 | 0.006679 | 0.020294 | 0.0717
-0.27 | 0.009013 | 0.027547 | 0.09815
-0.26 | 0.012362 | 0.037659 | 0.13436
-0.25 | 0.016667 | 0.050899 | 0.18246
-0.24 | 0.022803 | 0.07007 | 0.24855
-0.23 | 0.030888 | 0.09394 | 0.3393
-0.22 | 0.042148 | 0.12766 | 0.45945
-0.21 | 0.056967 | 0.17132 | 0.6198
-0.2 | 0.07692 | 0.23078 | 0.8342
-0.19 | 0.10466 | 0.30976 | 1.1184
-0.18 | 0.14049 | 0.41653 | 1.4957
-0.17 | 0.18861 | 0.55812 | 1.9865
-0.16 | 0.25224 | 0.7393 | 2.6155
-0.15 | 0.33609 | 0.9788 | 3.4367
-0.14 | 0.45186 | 1.2994 | 4.4654
-0.13 | 0.5954 | 1.7082 | 5.761
-0.12 | 0.7925 | 2.2282 | 7.361
-0.11 | 1.0383 | 2.9268 | 9.271
-0.1 | 1.3783 | 3.7662 | 11.643
-0.09 | 1.7944 | 4.886 | 14.443
-0.08 | 2.3432 | 6.196 | 17.695
-0.07 | 3.0132 | 7.852 | 21.438
-0.06 | 3.8611 | 9.815 | 25.562
-0.05 | 4.9321 | 12.277 | 30.425
-0.04 | 6.176 | 15.037 | 35.73
-0.03 | 7.736 | 18.362 | 41.417
-0.02 | 9.528 | 22.155 | 47.711
-0.01 | 11.775 | 26.513 | 54.503
0 | 14.24 | 31.355 | 61.93
0.01 | 17.16 | 36.771 | 69.8
0.02 | 20.252 | 42.59 | 77.92
0.03 | 23.922 | 48.982 | 86.69
0.04 | 27.677 | 55.968 | 95.63
0.05 | 31.87 | 63.18 | 105.03
0.06 | 36.343 | 70.91 | 114.81
0.07 | 40.921 | 79.09 | 124.94
0.08 | 45.881 | 87.69 | 135.28
0.09 | 50.73 | 96.57 | 145.81
0.1 | 55.937 | 105.8 | 156.74
0.11 | 60.83 | 115.24 | 167.79
0.12 | 66.1 | 125.09 | 179.12
0.13 | 71.13 | 135.12 | 190.72
0.14 | 76.16 | 145.38 | 202.12
0.15 | 81.22 | 155.77 | 213.86
0.16 | 85.87 | 166.34 | 225.79
0.17 | 90.65 | 177.16 | 237.69
0.18 | 94.96 | 188.1 | 249.63
0.19 | 99.28 | 199.08 | 261.65
0.2 | 103.49 | 210.3 | 273.73
0.21 | 107.33 | 221.43 | 285.99
0.22 | 111.08 | 232.83 | 298.12
0.23 | 114.45 | 244.06 | 310.04
0.24 | 117.81 | 255.39 | 322.36
0.25 | 120.9 | 266.91 | 334.61
0.26 | 123.86 | 278.24 | 346.57
0.27 | 126.57 | 289.52 | 358.69
0.28 | 129.07 | 300.86 | 370.44
0.29 | 131.56 | 312.13 | 382.41
0.3 | 133.77 | 323.31 | 394.31
0.31 | 135.95 | 334.49 | 406.02
0.32 | 137.9 | 345.51 | 417.62
0.33 | 139.72 | 356.5 | 429.12
0.34 | 141.62 | 367.31 | 440.45
0.35 | 143.12 | 377.79 | 451.75
0.36 | 144.74 | 388.42 | 462.8
0.37 | 146.05 | 398.87 | 473.69
0.38 | 147.33 | 409.01 | 484.53
0.39 | 148.73 | 419.05 | 495.06
0.4 | 149.78 | 428.74 | 505.5
0.41 | 150.88 | 438.37 | 515.82
0.42 | 151.9 | 447.77 | 525.75
0.43 | 152.84 | 456.92 | 535.68
0.44 | 153.76 | 465.68 | 545.29
0.45 | 154.67 | 474.33 | 554.67
0.46 | 155.37 | 482.8 | 564.01
0.47 | 156.13 | 490.78 | 572.7
0.48 | 157.03 | 498.56 | 581.6
0.49 | 157.49 | 505.98 | 589.8
0.5 | 158.26 | 513.21 | 598

## Tranconductance (mS-mm)
VGS (V) | VDS = 0.100 V | VDS = 0.500 V | VDS = 0.900 V
-0.75 | -0.001508 | -0.00422 | -0.01044
-0.74 | -0.00133 | -0.00337 | -0.01064
-0.73 | -0.0011865 | -0.00338 | -0.00933
-0.72 | -0.001103 | -0.003515 | -0.00783
-0.71 | -0.001018 | -0.00352 | -0.00859
-0.7 | -0.000882 | -0.00323 | -0.00866
-0.69 | -0.000844 | -0.00259 | -0.00898
-0.68 | -0.000973 | -0.002965 | -0.00885
-0.67 | -0.000815 | -0.003075 | -0.00771
-0.66 | -0.000725 | -0.003055 | -0.00734
-0.65 | -0.0008325 | -0.002355 | -0.00702
-0.64 | -0.0008255 | -0.002295 | -0.007225
-0.63 | -0.000706 | -0.002225 | -0.006855
-0.62 | -0.0006625 | -0.002485 | -0.00684
-0.61 | -0.000679 | -0.002515 | -0.006835
-0.6 | -0.000626 | -0.00201 | -0.006655
-0.59 | -0.0005795 | -0.002205 | -0.007265
-0.58 | -0.000565 | -0.00201 | -0.00583
-0.57 | -0.0005525 | -0.002115 | -0.005545
-0.56 | -0.0004445 | -0.00174 | -0.005885
-0.55 | -0.000408 | -0.001305 | -0.00471
-0.54 | -0.000486 | -0.0015355 | -0.005245
-0.53 | -0.000429 | -0.001746 | -0.005775
-0.52 | -0.000408 | -0.001471 | -0.004055
-0.51 | -0.000362 | -0.001225 | -0.00382
-0.5 | -0.000174 | -0.0008015 | -0.003435
-0.49 | -0.000155 | -0.0004835 | -0.00174
-0.48 | -7.9e-05 | -0.000486 | -0.00173
-0.47 | 0.0001365 | 0.0001265 | 0.000315
-0.46 | 0.0003045 | 0.0005855 | 0.00211
-0.45 | 0.0005735 | 0.001526 | 0.004095
-0.44 | 0.00092 | 0.0027065 | 0.008695
-0.43 | 0.0014715 | 0.004201 | 0.0141
-0.42 | 0.0021305 | 0.006582 | 0.02009
-0.41 | 0.0030735 | 0.009696 | 0.029475
-0.4 | 0.004253 | 0.01319 | 0.04259
-0.39 | 0.0061305 | 0.01855 | 0.06072
-0.38 | 0.008436 | 0.02599 | 0.086435
-0.37 | 0.011699 | 0.036065 | 0.123275
-0.36 | 0.017131 | 0.050435 | 0.173335
-0.35 | 0.023863 | 0.06931 | 0.23875
-0.34 | 0.03114 | 0.096755 | 0.3352
-0.33 | 0.043095 | 0.13431 | 0.46345
-0.32 | 0.058715 | 0.18491 | 0.6369
-0.31 | 0.08183 | 0.24865 | 0.8845
-0.3 | 0.111545 | 0.3429 | 1.2244
-0.29 | 0.15758 | 0.47065 | 1.6901
-0.28 | 0.21154 | 0.6318 | 2.30235
-0.27 | 0.28415 | 0.86825 | 3.133
-0.26 | 0.3827 | 1.1676 | 4.2155
-0.25 | 0.52205 | 1.62055 | 5.7095
-0.24 | 0.71105 | 2.15205 | 7.842
-0.23 | 0.96725 | 2.8795 | 10.545
-0.22 | 1.30395 | 3.869 | 14.025
-0.21 | 1.7386 | 5.156 | 18.7375
-0.2 | 2.38465 | 6.922 | 24.93
-0.19 | 3.1785 | 9.2875 | 33.075
-0.18 | 4.1975 | 12.418 | 43.405
-0.17 | 5.5875 | 16.1385 | 55.99
-0.16 | 7.374 | 21.034 | 72.51
-0.15 | 9.981 | 28.005 | 92.495
-0.14 | 12.9655 | 36.47 | 116.215
-0.13 | 17.032 | 46.44 | 144.78
-0.12 | 22.145 | 60.93 | 175.5
-0.11 | 29.29 | 76.9 | 214.1
-0.1 | 37.805 | 97.96 | 258.6
-0.09 | 48.245 | 121.49 | 302.6
-0.08 | 60.94 | 148.3 | 349.75
-0.07 | 75.895 | 180.95 | 393.35
-0.06 | 95.945 | 221.25 | 449.35
-0.05 | 115.745 | 261.1 | 508.4
-0.04 | 140.195 | 304.25 | 549.6
-0.03 | 167.6 | 355.9 | 599.05
-0.02 | 201.95 | 407.55 | 654.3
-0.01 | 235.6 | 460 | 710.95
0 | 269.25 | 512.9 | 764.85
0.01 | 300.6 | 561.75 | 799.5
0.02 | 338.1 | 610.55 | 844.5
0.03 | 371.25 | 668.9 | 885.5
0.04 | 397.4 | 709.9 | 917
0.05 | 433.3 | 747.1 | 959
0.06 | 452.55 | 795.5 | 995.5
0.07 | 476.9 | 839 | 1023.5
0.08 | 490.45 | 874 | 1043.5
0.09 | 502.8 | 905.5 | 1073
0.1 | 505 | 933.5 | 1099
0.11 | 508.15 | 964.5 | 1119
0.12 | 515 | 994 | 1146.5
0.13 | 503 | 1014.5 | 1150
0.14 | 504.5 | 1032.5 | 1157
0.15 | 485.5 | 1048 | 1183.5
0.16 | 471.5 | 1069.5 | 1191.5
0.17 | 454.5 | 1088 | 1192
0.18 | 431.5 | 1096 | 1198
0.19 | 426.5 | 1110 | 1205
0.2 | 402.5 | 1117.5 | 1217
0.21 | 379.5 | 1126.5 | 1219.5
0.22 | 356 | 1131.5 | 1202.5
0.23 | 336.5 | 1128 | 1212
0.24 | 322.5 | 1142.5 | 1228.5
0.25 | 302.5 | 1142.5 | 1210.5
0.26 | 283.5 | 1130.5 | 1204
0.27 | 260.5 | 1131 | 1193.5
0.28 | 249.5 | 1130.5 | 1186
0.29 | 235 | 1122.5 | 1193.5
0.3 | 219.5 | 1118 | 1180.5
0.31 | 206.5 | 1110 | 1165.5
0.32 | 188.5 | 1100.5 | 1155
0.33 | 186 | 1090 | 1141.5
0.34 | 170 | 1064.5 | 1131.5
0.35 | 156 | 1055.5 | 1117.5
0.36 | 146.5 | 1054 | 1097
0.37 | 129.5 | 1029.5 | 1086.5
0.38 | 134 | 1009 | 1068.5
0.39 | 122.5 | 986.5 | 1048.5
0.4 | 107.5 | 966 | 1038
0.41 | 106 | 951.5 | 1012.5
0.42 | 98 | 927.5 | 993
0.43 | 93 | 895.5 | 977
0.44 | 91.5 | 870.5 | 949.5
0.45 | 80.5 | 856 | 936
0.46 | 73 | 822.5 | 901.5
0.47 | 83 | 788 | 879.5
0.48 | 68 | 760 | 855
0.49 | 61.5 | 732.5 | 820
0.5 | 77 | 723 | 820