## IDS-VDS Characteristic (mA-mm)
VGS (V) | VDS = 0.100 V | VDS = 0.500 V | VDS = 0.900 V
-0.75 | 0.00029768 | 0.0011459 | 0.0037292
-0.74 | 0.00028225 | 0.0011046 | 0.0036159
-0.73 | 0.00026904 | 0.0010698 | 0.0035
-0.72 | 0.00025699 | 0.0010437 | 0.0034186
-0.71 | 0.00024636 | 0.001001 | 0.0032934
-0.7 | 0.00023538 | 0.0009662 | 0.0031973
-0.69 | 0.0002253 | 0.0009323 | 0.0030961
-0.68 | 0.00021406 | 0.0008994 | 0.0030225
-0.67 | 0.00020495 | 0.0008653 | 0.0029281
-0.66 | 0.00019664 | 0.0008332 | 0.0028396
-0.65 | 0.00018741 | 0.0007995 | 0.0027489
-0.64 | 0.00017918 | 0.0007732 | 0.0026517
-0.63 | 0.00017195 | 0.0007486 | 0.0025855
-0.62 | 0.00016391 | 0.0007228 | 0.0024899
-0.61 | 0.00015758 | 0.0006934 | 0.0023996
-0.6 | 0.00014962 | 0.0006721 | 0.0023255
-0.59 | 0.00014322 | 0.0006484 | 0.0022558
-0.58 | 0.00013615 | 0.0006228 | 0.0022
-0.57 | 0.00013009 | 0.0006035 | 0.0021251
-0.56 | 0.00012416 | 0.0005785 | 0.0020678
-0.55 | 0.00011841 | 0.0005642 | 0.0019825
-0.54 | 0.00011377 | 0.0005432 | 0.0019272
-0.53 | 0.00010878 | 0.0005232 | 0.0018768
-0.52 | 0.00010472 | 0.0005062 | 0.0018222
-0.51 | 0.00010015 | 0.00048876 | 0.0017704
-0.5 | 9.735e-05 | 0.00047709 | 0.0017405
-0.49 | 9.423e-05 | 0.00046182 | 0.0017
-0.48 | 9.362e-05 | 0.00045365 | 0.0016699
-0.47 | 9.292e-05 | 0.00044936 | 0.0016566
-0.46 | 9.469e-05 | 0.00045527 | 0.0016609
-0.45 | 9.742e-05 | 0.00045894 | 0.0016722
-0.44 | 0.00010356 | 0.00047583 | 0.0017249
-0.43 | 0.00011375 | 0.00050477 | 0.0018059
-0.42 | 0.00012923 | 0.00054813 | 0.0019512
-0.41 | 0.00015329 | 0.0006197 | 0.0021413
-0.4 | 0.00018535 | 0.0007196 | 0.0024528
-0.39 | 0.00023416 | 0.0008544 | 0.0028949
-0.38 | 0.00029649 | 0.0010573 | 0.0035458
-0.37 | 0.00039203 | 0.0013293 | 0.0044538
-0.36 | 0.00051413 | 0.0017144 | 0.005751
-0.35 | 0.000708 | 0.0022497 | 0.007524
-0.34 | 0.0009632 | 0.0029921 | 0.010092
-0.33 | 0.0012956 | 0.0040439 | 0.013599
-0.32 | 0.0017773 | 0.0054032 | 0.018561
-0.31 | 0.0024081 | 0.00751 | 0.025343
-0.3 | 0.0033012 | 0.010104 | 0.034895
-0.29 | 0.0045318 | 0.013936 | 0.047881
-0.28 | 0.006275 | 0.018734 | 0.06551
-0.27 | 0.00861 | 0.025806 | 0.09074
-0.26 | 0.011592 | 0.03489 | 0.12428
-0.25 | 0.015965 | 0.047574 | 0.1698
-0.24 | 0.021519 | 0.06511 | 0.23137
-0.23 | 0.029562 | 0.08803 | 0.31514
-0.22 | 0.039854 | 0.11995 | 0.42751
-0.21 | 0.054404 | 0.16043 | 0.5788
-0.2 | 0.0743 | 0.21749 | 0.7824
-0.19 | 0.09969 | 0.2924 | 1.0515
-0.18 | 0.13472 | 0.39268 | 1.4025
-0.17 | 0.18132 | 0.52797 | 1.8679
-0.16 | 0.24175 | 0.7031 | 2.4732
-0.15 | 0.32611 | 0.928 | 3.2431
-0.14 | 0.43326 | 1.2323 | 4.2485
-0.13 | 0.5775 | 1.6281 | 5.4651
-0.12 | 0.7632 | 2.1282 | 7.02
-0.11 | 1.0134 | 2.794 | 8.909
-0.1 | 1.328 | 3.5985 | 11.194
-0.09 | 1.7449 | 4.6776 | 13.891
-0.08 | 2.2624 | 5.932 | 17.04
-0.07 | 2.9264 | 7.577 | 20.715
-0.06 | 3.7732 | 9.458 | 24.797
-0.05 | 4.7781 | 11.819 | 29.503
-0.04 | 6.057 | 14.591 | 34.668
-0.03 | 7.542 | 17.823 | 40.345
-0.02 | 9.394 | 21.545 | 46.563
-0.01 | 11.53 | 25.774 | 53.309
0 | 14.011 | 30.621 | 60.77
0.01 | 16.83 | 35.941 | 68.3
0.02 | 19.964 | 41.742 | 76.44
0.03 | 23.572 | 48.009 | 85.19
0.04 | 27.263 | 54.902 | 94.1
0.05 | 31.564 | 62.11 | 103.58
0.06 | 35.877 | 69.89 | 113.1
0.07 | 40.643 | 78.04 | 123.35
0.08 | 45.482 | 86.61 | 133.68
0.09 | 50.322 | 95.42 | 144.3
0.1 | 55.502 | 104.63 | 155.22
0.11 | 60.41 | 114.06 | 166.23
0.12 | 65.78 | 123.92 | 177.67
0.13 | 70.73 | 134 | 189.15
0.14 | 75.88 | 144.06 | 200.78
0.15 | 80.83 | 154.57 | 212.44
0.16 | 85.65 | 165.4 | 224.42
0.17 | 90.41 | 176.14 | 236.37
0.18 | 94.7 | 187.08 | 248.44
0.19 | 99.12 | 197.96 | 260.61
0.2 | 103.1 | 209.32 | 272.49
0.21 | 107.27 | 220.63 | 284.94
0.22 | 111.04 | 231.97 | 297.21
0.23 | 114.44 | 243.3 | 309.4
0.24 | 117.78 | 254.72 | 321.66
0.25 | 120.78 | 266.23 | 333.74
0.26 | 123.78 | 277.58 | 346.02
0.27 | 126.65 | 289.06 | 358.09
0.28 | 129.27 | 300.34 | 370.11
0.29 | 131.62 | 311.73 | 382
0.3 | 133.84 | 323.12 | 394.04
0.31 | 136.06 | 334.29 | 405.86
0.32 | 138.07 | 345.43 | 417.46
0.33 | 140.11 | 356.34 | 429.22
0.34 | 141.74 | 367.35 | 440.52
0.35 | 143.34 | 378.09 | 451.9
0.36 | 145.06 | 388.63 | 463.16
0.37 | 146.49 | 399.21 | 474.23
0.38 | 147.89 | 409.45 | 485.15
0.39 | 149.05 | 419.54 | 495.7
0.4 | 150.09 | 429.42 | 506.29
0.41 | 151.42 | 439.1 | 516.57
0.42 | 152.51 | 448.58 | 526.81
0.43 | 153.45 | 457.86 | 536.68
0.44 | 154.24 | 466.78 | 546.46
0.45 | 155.08 | 475.45 | 555.88
0.46 | 156.04 | 484.07 | 565.24
0.47 | 156.88 | 492.12 | 574.1
0.48 | 157.49 | 500.04 | 583
0.49 | 158.11 | 507.61 | 591.5
0.5 | 159.08 | 514.9 | 599.7

## Tranconductance (mS-mm)
VGS (V) | VDS = 0.100 V | VDS = 0.500 V | VDS = 0.900 V
-0.75 | -0.001543 | -0.00413 | -0.01133
-0.74 | -0.001432 | -0.003805 | -0.01146
-0.73 | -0.001263 | -0.003045 | -0.009865
-0.72 | -0.001134 | -0.00344 | -0.01033
-0.71 | -0.0010805 | -0.003875 | -0.011065
-0.7 | -0.001053 | -0.003435 | -0.009865
-0.69 | -0.001066 | -0.00334 | -0.00874
-0.68 | -0.0010175 | -0.00335 | -0.0084
-0.67 | -0.000871 | -0.00331 | -0.009145
-0.66 | -0.000877 | -0.00329 | -0.00896
-0.65 | -0.000873 | -0.003 | -0.009395
-0.64 | -0.000773 | -0.002545 | -0.00817
-0.63 | -0.0007635 | -0.00252 | -0.00809
-0.62 | -0.0007185 | -0.00276 | -0.009295
-0.61 | -0.0007145 | -0.002535 | -0.00822
-0.6 | -0.000718 | -0.00225 | -0.00719
-0.59 | -0.0006735 | -0.002465 | -0.006275
-0.58 | -0.0006565 | -0.002245 | -0.006535
-0.57 | -0.0005995 | -0.002215 | -0.00661
-0.56 | -0.000584 | -0.001965 | -0.00713
-0.55 | -0.0005195 | -0.001765 | -0.00703
-0.54 | -0.0004815 | -0.00205 | -0.005285
-0.53 | -0.0004525 | -0.00185 | -0.00525
-0.52 | -0.0004315 | -0.001722 | -0.00532
-0.51 | -0.0003685 | -0.0014555 | -0.004085
-0.5 | -0.000296 | -0.001347 | -0.00352
-0.49 | -0.0001865 | -0.001172 | -0.00353
-0.48 | -6.55e-05 | -0.000623 | -0.00217
-0.47 | 5.35e-05 | 8.1e-05 | -0.00045
-0.46 | 0.000225 | 0.000479 | 0.00078
-0.45 | 0.0004435 | 0.001028 | 0.0032
-0.44 | 0.0008165 | 0.0022915 | 0.006685
-0.43 | 0.0012835 | 0.003615 | 0.011315
-0.42 | 0.001977 | 0.0057465 | 0.01677
-0.41 | 0.002806 | 0.0085735 | 0.02508
-0.4 | 0.0040435 | 0.011735 | 0.03768
-0.39 | 0.005557 | 0.016885 | 0.05465
-0.38 | 0.0078935 | 0.023745 | 0.077945
-0.37 | 0.010882 | 0.032855 | 0.11026
-0.36 | 0.0157985 | 0.04602 | 0.15351
-0.35 | 0.0224535 | 0.063885 | 0.21705
-0.34 | 0.02938 | 0.08971 | 0.30375
-0.33 | 0.040705 | 0.120555 | 0.42345
-0.32 | 0.055625 | 0.173305 | 0.5872
-0.31 | 0.076195 | 0.23504 | 0.8167
-0.3 | 0.106185 | 0.3213 | 1.1269
-0.29 | 0.14869 | 0.4315 | 1.53075
-0.28 | 0.20391 | 0.5935 | 2.14295
-0.27 | 0.26585 | 0.8078 | 2.9385
-0.26 | 0.36775 | 1.0884 | 3.953
-0.25 | 0.49635 | 1.511 | 5.3545
-0.24 | 0.67985 | 2.0228 | 7.267
-0.23 | 0.91675 | 2.742 | 9.807
-0.22 | 1.2421 | 3.62 | 13.183
-0.21 | 1.7223 | 4.877 | 17.7445
-0.2 | 2.2643 | 6.5985 | 23.635
-0.19 | 3.021 | 8.7595 | 31.005
-0.18 | 4.0815 | 11.7785 | 40.82
-0.17 | 5.3515 | 15.521 | 53.535
-0.16 | 7.2395 | 20.0015 | 68.76
-0.15 | 9.5755 | 26.46 | 88.765
-0.14 | 12.5695 | 35.005 | 111.1
-0.13 | 16.497 | 44.795 | 138.575
-0.12 | 21.795 | 58.295 | 172.195
-0.11 | 28.24 | 73.515 | 208.7
-0.1 | 36.575 | 94.18 | 249.1
-0.09 | 46.72 | 116.675 | 292.3
-0.08 | 59.075 | 144.97 | 341.2
-0.07 | 75.54 | 176.3 | 387.85
-0.06 | 92.585 | 212.1 | 439.4
-0.05 | 114.19 | 256.65 | 493.55
-0.04 | 138.195 | 300.2 | 542.1
-0.03 | 166.85 | 347.7 | 594.75
-0.02 | 199.4 | 397.55 | 648.2
-0.01 | 230.85 | 453.8 | 710.35
0 | 265 | 508.35 | 749.55
0.01 | 297.65 | 556.05 | 783.5
0.02 | 337.1 | 603.4 | 844.5
0.03 | 364.95 | 658 | 883
0.04 | 399.6 | 705.05 | 919.5
0.05 | 430.7 | 749.4 | 950
0.06 | 453.95 | 796.5 | 988.5
0.07 | 480.25 | 836 | 1029
0.08 | 483.95 | 869 | 1047.5
0.09 | 501 | 901 | 1077
0.1 | 504.4 | 932 | 1096.5
0.11 | 513.9 | 964.5 | 1122.5
0.12 | 516 | 997 | 1146
0.13 | 505 | 1007 | 1155.5
0.14 | 505 | 1028.5 | 1164.5
0.15 | 488.5 | 1067 | 1182
0.16 | 479 | 1078.5 | 1196.5
0.17 | 452.5 | 1084 | 1201
0.18 | 435.5 | 1091 | 1212
0.19 | 420 | 1112 | 1202.5
0.2 | 407.5 | 1133.5 | 1216.5
0.21 | 397 | 1132.5 | 1236
0.22 | 358.5 | 1133.5 | 1223
0.23 | 337 | 1137.5 | 1222.5
0.24 | 317 | 1146.5 | 1217
0.25 | 300 | 1143 | 1218
0.26 | 293.5 | 1141.5 | 1217.5
0.27 | 274.5 | 1138 | 1204.5
0.28 | 248.5 | 1133.5 | 1195.5
0.29 | 228.5 | 1139 | 1196.5
0.3 | 222 | 1128 | 1193
0.31 | 211.5 | 1115.5 | 1171
0.32 | 202.5 | 1102.5 | 1168
0.33 | 183.5 | 1096 | 1153
0.34 | 161.5 | 1087.5 | 1134
0.35 | 166 | 1064 | 1132
0.36 | 157.5 | 1056 | 1116.5
0.37 | 141.5 | 1041 | 1099.5
0.38 | 128 | 1016.5 | 1073.5
0.39 | 110 | 998.5 | 1057
0.4 | 118.5 | 978 | 1043.5
0.41 | 121 | 958 | 1026
0.42 | 101.5 | 938 | 1005.5
0.43 | 86.5 | 910 | 982.5
0.44 | 81.5 | 879.5 | 960
0.45 | 90 | 864.5 | 939
0.46 | 90 | 833.5 | 911
0.47 | 72.5 | 798.5 | 888
0.48 | 61.5 | 774.5 | 870
0.49 | 79.5 | 743 | 835
0.5 | 97 | 729 | 820