## IDS-VDS Characteristic (mA-mm)
VGS (V) | VDS = 0.100 V | VDS = 0.500 V | VDS = 0.900 V
-0.75 | 0.00025834 | 0.0009883 | 0.0031616
-0.74 | 0.00024653 | 0.0009561 | 0.00307
-0.73 | 0.00023633 | 0.0009265 | 0.0029672
-0.72 | 0.00022513 | 0.0008991 | 0.002887
-0.71 | 0.00021722 | 0.0008667 | 0.0027802
-0.7 | 0.00020681 | 0.0008369 | 0.0027016
-0.69 | 0.00019808 | 0.0008102 | 0.0026324
-0.68 | 0.00018864 | 0.000776 | 0.0025517
-0.67 | 0.00018072 | 0.0007531 | 0.0024711
-0.66 | 0.00017293 | 0.0007231 | 0.0024054
-0.65 | 0.00016594 | 0.0007007 | 0.0023225
-0.64 | 0.00015866 | 0.0006732 | 0.002271
-0.63 | 0.00015181 | 0.0006545 | 0.0021986
-0.62 | 0.0001452 | 0.0006274 | 0.0021253
-0.61 | 0.00013929 | 0.0006097 | 0.0020462
-0.6 | 0.00013285 | 0.0005889 | 0.0019847
-0.59 | 0.00012665 | 0.0005614 | 0.0019253
-0.58 | 0.0001215 | 0.000547 | 0.0018761
-0.57 | 0.00011615 | 0.0005264 | 0.0018233
-0.56 | 0.00011199 | 0.0005117 | 0.0017604
-0.55 | 0.00010718 | 0.00049107 | 0.0017084
-0.54 | 0.00010264 | 0.0004763 | 0.0016545
-0.53 | 9.847e-05 | 0.00045919 | 0.0016024
-0.52 | 9.474e-05 | 0.00044511 | 0.0015543
-0.51 | 9.156e-05 | 0.00043677 | 0.0015235
-0.5 | 8.891e-05 | 0.00042254 | 0.0014946
-0.49 | 8.778e-05 | 0.00041625 | 0.0014771
-0.48 | 8.718e-05 | 0.00041268 | 0.0014611
-0.47 | 8.735e-05 | 0.00041163 | 0.0014527
-0.46 | 9.043e-05 | 0.00041786 | 0.0014713
-0.45 | 9.486e-05 | 0.00043091 | 0.0015158
-0.44 | 0.00010338 | 0.00045487 | 0.00159
-0.43 | 0.00011596 | 0.00049051 | 0.0017116
-0.42 | 0.00013571 | 0.00055051 | 0.001886
-0.41 | 0.00016141 | 0.0006329 | 0.0021489
-0.4 | 0.00020151 | 0.000755 | 0.0025318
-0.39 | 0.00025433 | 0.0009123 | 0.0030579
-0.38 | 0.00033088 | 0.0011586 | 0.0038474
-0.37 | 0.00043469 | 0.0014679 | 0.0049234
-0.36 | 0.000588 | 0.0019376 | 0.006512
-0.35 | 0.0007978 | 0.0025461 | 0.008611
-0.34 | 0.0010657 | 0.0034379 | 0.011649
-0.33 | 0.0014624 | 0.0046104 | 0.015751
-0.32 | 0.0019723 | 0.00629 | 0.021433
-0.31 | 0.0027068 | 0.008579 | 0.029312
-0.3 | 0.0036854 | 0.011572 | 0.040284
-0.29 | 0.0050755 | 0.015812 | 0.055509
-0.28 | 0.006985 | 0.021495 | 0.07573
-0.27 | 0.009565 | 0.029359 | 0.10453
-0.26 | 0.012978 | 0.039955 | 0.14255
-0.25 | 0.017714 | 0.054014 | 0.19392
-0.24 | 0.024013 | 0.07393 | 0.26233
-0.23 | 0.032567 | 0.09939 | 0.35708
-0.22 | 0.044358 | 0.13558 | 0.48405
-0.21 | 0.0604 | 0.18069 | 0.6522
-0.2 | 0.08149 | 0.24521 | 0.8794
-0.19 | 0.10907 | 0.3284 | 1.1732
-0.18 | 0.14835 | 0.43903 | 1.567
-0.17 | 0.1968 | 0.5864 | 2.0761
-0.16 | 0.26611 | 0.7762 | 2.7247
-0.15 | 0.3524 | 1.0386 | 3.5797
-0.14 | 0.47248 | 1.3573 | 4.6566
-0.13 | 0.6227 | 1.7992 | 6.013
-0.12 | 0.8236 | 2.3517 | 7.653
-0.11 | 1.0957 | 3.0509 | 9.636
-0.1 | 1.4286 | 3.9403 | 12.095
-0.09 | 1.887 | 5.0646 | 14.933
-0.08 | 2.4306 | 6.443 | 18.232
-0.07 | 3.1445 | 8.128 | 22.023
-0.06 | 4.0205 | 10.199 | 26.323
-0.05 | 5.1036 | 12.651 | 31.132
-0.04 | 6.417 | 15.55 | 36.526
-0.03 | 7.982 | 18.933 | 42.357
-0.02 | 9.917 | 22.822 | 48.697
-0.01 | 12.104 | 27.24 | 55.652
0 | 14.709 | 32.164 | 63.12
0.01 | 17.54 | 37.635 | 70.95
0.02 | 20.792 | 43.546 | 79.12
0.03 | 24.405 | 50.068 | 87.95
0.04 | 28.22 | 56.994 | 97.03
0.05 | 32.535 | 64.3 | 106.61
0.06 | 36.907 | 72.17 | 116.19
0.07 | 41.731 | 80.41 | 126.49
0.08 | 46.478 | 88.97 | 136.97
0.09 | 51.525 | 97.89 | 147.61
0.1 | 56.614 | 107.17 | 158.55
0.11 | 61.57 | 116.62 | 169.58
0.12 | 66.9 | 126.69 | 181.12
0.13 | 71.85 | 136.67 | 192.64
0.14 | 77.04 | 146.93 | 204.27
0.15 | 81.85 | 157.51 | 215.89
0.16 | 86.75 | 168.1 | 227.93
0.17 | 91.36 | 178.96 | 239.97
0.18 | 95.71 | 189.83 | 251.95
0.19 | 100.03 | 200.94 | 264.09
0.2 | 103.97 | 212.08 | 276.13
0.21 | 108.09 | 223.46 | 288.52
0.22 | 111.76 | 234.8 | 300.66
0.23 | 115.2 | 246.1 | 312.85
0.24 | 118.48 | 257.54 | 325.11
0.25 | 121.46 | 268.82 | 337.17
0.26 | 124.55 | 280.31 | 349.27
0.27 | 127.15 | 291.8 | 361.36
0.28 | 129.93 | 303.07 | 373.42
0.29 | 132.18 | 314.39 | 385.19
0.3 | 134.49 | 325.57 | 397.12
0.31 | 136.67 | 336.8 | 408.91
0.32 | 138.54 | 347.8 | 420.52
0.33 | 140.53 | 358.89 | 432.09
0.34 | 142.18 | 369.66 | 443.32
0.35 | 143.74 | 380.25 | 454.66
0.36 | 145.34 | 390.9 | 465.69
0.37 | 146.73 | 401.36 | 476.78
0.38 | 148.12 | 411.55 | 487.6
0.39 | 149.25 | 421.46 | 498.05
0.4 | 150.45 | 431.24 | 508.6
0.41 | 151.5 | 440.84 | 518.78
0.42 | 152.66 | 450.3 | 528.92
0.43 | 153.51 | 459.45 | 538.66
0.44 | 154.42 | 468.17 | 548.3
0.45 | 155.4 | 476.79 | 557.74
0.46 | 156.07 | 485.22 | 566.97
0.47 | 156.91 | 493.24 | 575.7
0.48 | 157.53 | 500.98 | 584.4
0.49 | 158.12 | 508.38 | 593
0.5 | 159.03 | 515.58 | 601

## Tranconductance (mS-mm)
VGS (V) | VDS = 0.100 V | VDS = 0.500 V | VDS = 0.900 V
-0.75 | -0.001181 | -0.00322 | -0.00916
-0.74 | -0.0011005 | -0.00309 | -0.00972
-0.73 | -0.00107 | -0.00285 | -0.00915
-0.72 | -0.0009555 | -0.00299 | -0.00935
-0.71 | -0.000916 | -0.00311 | -0.00927
-0.7 | -0.000957 | -0.002825 | -0.00739
-0.69 | -0.0009085 | -0.003045 | -0.007495
-0.68 | -0.000868 | -0.002855 | -0.008065
-0.67 | -0.0007855 | -0.002645 | -0.007315
-0.66 | -0.000739 | -0.00262 | -0.00743
-0.65 | -0.0007135 | -0.002495 | -0.00672
-0.64 | -0.0007065 | -0.00231 | -0.006195
-0.63 | -0.000673 | -0.00229 | -0.007285
-0.62 | -0.000626 | -0.00224 | -0.00762
-0.61 | -0.0006175 | -0.001925 | -0.00703
-0.6 | -0.000632 | -0.002415 | -0.006045
-0.59 | -0.0005675 | -0.002095 | -0.00543
-0.58 | -0.000525 | -0.00175 | -0.0051
-0.57 | -0.0004755 | -0.001765 | -0.005785
-0.56 | -0.0004485 | -0.0017665 | -0.005745
-0.55 | -0.0004675 | -0.00177 | -0.005295
-0.54 | -0.0004355 | -0.001594 | -0.0053
-0.53 | -0.000395 | -0.0015595 | -0.00501
-0.52 | -0.0003455 | -0.001121 | -0.003945
-0.51 | -0.0002915 | -0.0011285 | -0.002985
-0.5 | -0.000189 | -0.001026 | -0.00232
-0.49 | -8.65e-05 | -0.000493 | -0.001675
-0.48 | -2.15e-05 | -0.000231 | -0.00122
-0.47 | 0.0001625 | 0.000259 | 0.00051
-0.46 | 0.0003755 | 0.000964 | 0.003155
-0.45 | 0.0006475 | 0.0018505 | 0.005935
-0.44 | 0.001055 | 0.00298 | 0.00979
-0.43 | 0.0016165 | 0.004782 | 0.0148
-0.42 | 0.0022725 | 0.0071195 | 0.021865
-0.41 | 0.00329 | 0.0102245 | 0.03229
-0.4 | 0.004646 | 0.01397 | 0.04545
-0.39 | 0.0064685 | 0.02018 | 0.06578
-0.38 | 0.009018 | 0.02778 | 0.093275
-0.37 | 0.012856 | 0.03895 | 0.13323
-0.36 | 0.0181555 | 0.05391 | 0.18438
-0.35 | 0.023885 | 0.075015 | 0.25685
-0.34 | 0.03323 | 0.103215 | 0.357
-0.33 | 0.04533 | 0.142605 | 0.4892
-0.32 | 0.06222 | 0.19843 | 0.67805
-0.31 | 0.085655 | 0.2641 | 0.94255
-0.3 | 0.118435 | 0.36165 | 1.30985
-0.29 | 0.16498 | 0.49615 | 1.7723
-0.28 | 0.224475 | 0.67735 | 2.45105
-0.27 | 0.29965 | 0.923 | 3.341
-0.26 | 0.40745 | 1.23275 | 4.4695
-0.25 | 0.55175 | 1.69875 | 5.989
-0.24 | 0.74265 | 2.2688 | 8.158
-0.23 | 1.01725 | 3.0825 | 11.086
-0.22 | 1.39165 | 4.065 | 14.756
-0.21 | 1.8566 | 5.4815 | 19.7675
-0.2 | 2.4335 | 7.3855 | 26.05
-0.19 | 3.343 | 9.691 | 34.38
-0.18 | 4.3865 | 12.9 | 45.145
-0.17 | 5.888 | 16.8585 | 57.885
-0.16 | 7.78 | 22.61 | 75.18
-0.15 | 10.3185 | 29.055 | 96.595
-0.14 | 13.515 | 38.03 | 121.665
-0.13 | 17.556 | 49.72 | 149.82
-0.12 | 23.65 | 62.585 | 181.15
-0.11 | 30.25 | 79.43 | 222.1
-0.1 | 39.565 | 100.685 | 264.85
-0.09 | 50.1 | 125.135 | 306.85
-0.08 | 62.875 | 153.17 | 354.5
-0.07 | 79.495 | 187.8 | 404.55
-0.06 | 97.955 | 226.15 | 455.45
-0.05 | 119.825 | 267.55 | 510.15
-0.04 | 143.92 | 314.1 | 561.25
-0.03 | 175 | 363.6 | 608.55
-0.02 | 206.1 | 415.35 | 664.75
-0.01 | 239.6 | 467.1 | 721.15
0 | 271.8 | 519.75 | 764.9
0.01 | 304.15 | 569.1 | 800
0.02 | 343.25 | 621.65 | 850
0.03 | 371.4 | 672.4 | 895.5
0.04 | 406.5 | 711.6 | 933
0.05 | 434.35 | 758.8 | 958
0.06 | 459.8 | 805.5 | 994
0.07 | 478.55 | 840 | 1039
0.08 | 489.7 | 874 | 1056
0.09 | 506.8 | 910 | 1079
0.1 | 502.25 | 936.5 | 1098.5
0.11 | 514.3 | 976 | 1128.5
0.12 | 514 | 1002.5 | 1153
0.13 | 507 | 1012 | 1157.5
0.14 | 500 | 1042 | 1162.5
0.15 | 485.5 | 1058.5 | 1183
0.16 | 475.5 | 1072.5 | 1204
0.17 | 448 | 1086.5 | 1201
0.18 | 433.5 | 1099 | 1206
0.19 | 413 | 1112.5 | 1209
0.2 | 403 | 1126 | 1221.5
0.21 | 389.5 | 1136 | 1226.5
0.22 | 355.5 | 1132 | 1216.5
0.23 | 336 | 1137 | 1222.5
0.24 | 313 | 1136 | 1216
0.25 | 303.5 | 1138.5 | 1208
0.26 | 284.5 | 1149 | 1209.5
0.27 | 269 | 1138 | 1207.5
0.28 | 251.5 | 1129.5 | 1191.5
0.29 | 228 | 1125 | 1185
0.3 | 224.5 | 1120.5 | 1186
0.31 | 202.5 | 1111.5 | 1170
0.32 | 193 | 1104.5 | 1159
0.33 | 182 | 1093 | 1140
0.34 | 160.5 | 1068 | 1128.5
0.35 | 158 | 1062 | 1118.5
0.36 | 149.5 | 1055.5 | 1106
0.37 | 139 | 1032.5 | 1095.5
0.38 | 126 | 1005 | 1063.5
0.39 | 116.5 | 984.5 | 1050
0.4 | 112.5 | 969 | 1036.5
0.41 | 110.5 | 953 | 1016
0.42 | 100.5 | 930.5 | 994
0.43 | 88 | 893.5 | 969
0.44 | 94.5 | 867 | 954
0.45 | 82.5 | 852.5 | 933.5
0.46 | 75.5 | 822.5 | 898
0.47 | 73 | 788 | 871.5
0.48 | 60.5 | 757 | 865
0.49 | 75 | 730 | 830
0.5 | 91 | 720 | 800