## IDS-VDS Characteristic (mA-mm)
VGS (V) | VDS = 0.100 V | VDS = 0.500 V | VDS = 0.900 V
-0.75 | 0.00025945 | 0.0009921 | 0.0031568
-0.74 | 0.00024854 | 0.00096 | 0.0030478
-0.73 | 0.00023955 | 0.0009274 | 0.0029724
-0.72 | 0.00022725 | 0.000899 | 0.0028654
-0.71 | 0.00021824 | 0.0008596 | 0.0027903
-0.7 | 0.0002082 | 0.0008329 | 0.0027129
-0.69 | 0.00020049 | 0.0008087 | 0.0026368
-0.68 | 0.00018936 | 0.0007774 | 0.0025583
-0.67 | 0.00018298 | 0.0007515 | 0.0024704
-0.66 | 0.00017586 | 0.0007293 | 0.0023876
-0.65 | 0.00016838 | 0.0006952 | 0.0023165
-0.64 | 0.00016052 | 0.0006767 | 0.0022504
-0.63 | 0.00015363 | 0.000648 | 0.0021895
-0.62 | 0.00014711 | 0.0006264 | 0.0021246
-0.61 | 0.00013991 | 0.0006051 | 0.0020542
-0.6 | 0.00013422 | 0.0005862 | 0.0019927
-0.59 | 0.00012791 | 0.0005616 | 0.0019301
-0.58 | 0.00012197 | 0.0005411 | 0.001878
-0.57 | 0.00011656 | 0.0005289 | 0.0018221
-0.56 | 0.00011254 | 0.0005084 | 0.0017634
-0.55 | 0.00010736 | 0.0004885 | 0.0017096
-0.54 | 0.00010296 | 0.0004781 | 0.0016507
-0.53 | 9.897e-05 | 0.00045559 | 0.0016064
-0.52 | 9.556e-05 | 0.00044578 | 0.0015851
-0.51 | 9.244e-05 | 0.00043397 | 0.0015365
-0.5 | 8.943e-05 | 0.0004242 | 0.0015115
-0.49 | 8.82e-05 | 0.00041769 | 0.0014887
-0.48 | 8.738e-05 | 0.00041563 | 0.0014839
-0.47 | 8.78e-05 | 0.00041415 | 0.0014744
-0.46 | 9.013e-05 | 0.0004199 | 0.0014892
-0.45 | 9.589e-05 | 0.0004328 | 0.0015314
-0.44 | 0.00010351 | 0.00045458 | 0.0016097
-0.43 | 0.00011727 | 0.0004973 | 0.0017299
-0.42 | 0.00013594 | 0.00055163 | 0.0019191
-0.41 | 0.00016414 | 0.0006412 | 0.0021847
-0.4 | 0.00020254 | 0.0007601 | 0.0025774
-0.39 | 0.00025729 | 0.0009381 | 0.003162
-0.38 | 0.00033541 | 0.001167 | 0.0039527
-0.37 | 0.00044048 | 0.0015131 | 0.0051045
-0.36 | 0.0005944 | 0.0019605 | 0.006738
-0.35 | 0.0007985 | 0.0026205 | 0.008939
-0.34 | 0.0010808 | 0.0034786 | 0.012096
-0.33 | 0.0014655 | 0.0047191 | 0.016293
-0.32 | 0.0020056 | 0.006433 | 0.022343
-0.31 | 0.0027043 | 0.008668 | 0.030636
-0.3 | 0.0037411 | 0.011893 | 0.042002
-0.29 | 0.0050743 | 0.016109 | 0.05764
-0.28 | 0.007057 | 0.022162 | 0.07876
-0.27 | 0.009593 | 0.029964 | 0.10844
-0.26 | 0.013097 | 0.040987 | 0.14771
-0.25 | 0.01773 | 0.055138 | 0.20201
-0.24 | 0.0242 | 0.07485 | 0.27365
-0.23 | 0.03264 | 0.10124 | 0.37129
-0.22 | 0.044624 | 0.13783 | 0.50252
-0.21 | 0.06048 | 0.18382 | 0.6802
-0.2 | 0.0813 | 0.24944 | 0.9112
-0.19 | 0.10912 | 0.33048 | 1.214
-0.18 | 0.14842 | 0.44775 | 1.6195
-0.17 | 0.19755 | 0.5917 | 2.1433
-0.16 | 0.26672 | 0.7939 | 2.8267
-0.15 | 0.35218 | 1.0444 | 3.7021
-0.14 | 0.47186 | 1.3896 | 4.8008
-0.13 | 0.6223 | 1.8086 | 6.176
-0.12 | 0.8236 | 2.3787 | 7.862
-0.11 | 1.0938 | 3.0837 | 9.901
-0.1 | 1.4248 | 3.9843 | 12.28
-0.09 | 1.8837 | 5.1301 | 15.19
-0.08 | 2.4201 | 6.515 | 18.542
-0.07 | 3.1362 | 8.231 | 22.337
-0.06 | 4.0126 | 10.287 | 26.706
-0.05 | 5.0887 | 12.807 | 31.613
-0.04 | 6.395 | 15.661 | 36.965
-0.03 | 7.941 | 19.053 | 42.827
-0.02 | 9.887 | 22.927 | 49.223
-0.01 | 12.051 | 27.401 | 56.161
0 | 14.65 | 32.287 | 63.68
0.01 | 17.482 | 37.85 | 71.4
0.02 | 20.72 | 43.73 | 79.7
0.03 | 24.323 | 50.247 | 88.5
0.04 | 28.163 | 57.16 | 97.55
0.05 | 32.468 | 64.56 | 107.05
0.06 | 36.76 | 72.29 | 116.86
0.07 | 41.581 | 80.66 | 127.07
0.08 | 46.308 | 89.14 | 137.44
0.09 | 51.334 | 98.16 | 148.19
0.1 | 56.432 | 107.4 | 158.92
0.11 | 61.43 | 116.89 | 170.14
0.12 | 66.77 | 126.75 | 181.6
0.13 | 71.69 | 136.79 | 193.08
0.14 | 76.85 | 147.05 | 204.75
0.15 | 81.62 | 157.51 | 216.35
0.16 | 86.55 | 168.2 | 228.35
0.17 | 91.22 | 178.88 | 240.35
0.18 | 95.61 | 189.88 | 252.29
0.19 | 99.89 | 200.94 | 264.42
0.2 | 103.84 | 212.11 | 276.51
0.21 | 107.9 | 223.48 | 288.77
0.22 | 111.55 | 234.64 | 300.9
0.23 | 115.08 | 246.14 | 313.15
0.24 | 118.33 | 257.44 | 325.16
0.25 | 121.36 | 268.89 | 337.43
0.26 | 124.38 | 280.3 | 349.42
0.27 | 127.05 | 291.61 | 361.52
0.28 | 129.69 | 302.93 | 373.62
0.29 | 132.02 | 314.15 | 385.23
0.3 | 134.33 | 325.53 | 397.27
0.31 | 136.55 | 336.53 | 409.03
0.32 | 138.41 | 347.61 | 420.62
0.33 | 140.35 | 358.61 | 432.22
0.34 | 142.02 | 369.38 | 443.47
0.35 | 143.58 | 380.15 | 454.76
0.36 | 145.23 | 390.56 | 465.83
0.37 | 146.59 | 401.08 | 476.91
0.38 | 147.89 | 411.27 | 487.58
0.39 | 149.17 | 421.27 | 498.16
0.4 | 150.33 | 431.05 | 508.61
0.41 | 151.42 | 440.58 | 518.83
0.42 | 152.48 | 450.14 | 529.01
0.43 | 153.4 | 459.21 | 538.72
0.44 | 154.29 | 468.1 | 548.39
0.45 | 155.28 | 476.65 | 557.8
0.46 | 155.96 | 485.11 | 567.09
0.47 | 156.77 | 493.15 | 575.8
0.48 | 157.47 | 500.9 | 584.4
0.49 | 158.07 | 508.38 | 593
0.5 | 158.87 | 515.53 | 601.2

## Tranconductance (mS-mm)
VGS (V) | VDS = 0.100 V | VDS = 0.500 V | VDS = 0.900 V
-0.75 | -0.001091 | -0.00321 | -0.0109
-0.74 | -0.000995 | -0.003235 | -0.00922
-0.73 | -0.0010645 | -0.00305 | -0.00912
-0.72 | -0.0010655 | -0.00339 | -0.009105
-0.71 | -0.0009525 | -0.003305 | -0.007625
-0.7 | -0.0008875 | -0.002545 | -0.007675
-0.69 | -0.000942 | -0.002775 | -0.00773
-0.68 | -0.0008755 | -0.00286 | -0.00832
-0.67 | -0.000675 | -0.002405 | -0.008535
-0.66 | -0.00073 | -0.002815 | -0.007695
-0.65 | -0.000767 | -0.00263 | -0.00686
-0.64 | -0.0007375 | -0.00236 | -0.00635
-0.63 | -0.0006705 | -0.002515 | -0.00629
-0.62 | -0.000686 | -0.002145 | -0.006765
-0.61 | -0.0006445 | -0.00201 | -0.006595
-0.6 | -0.0006 | -0.002175 | -0.006205
-0.59 | -0.0006125 | -0.002255 | -0.005735
-0.58 | -0.0005675 | -0.001635 | -0.0054
-0.57 | -0.0004715 | -0.001635 | -0.00573
-0.56 | -0.00046 | -0.00202 | -0.005625
-0.55 | -0.000479 | -0.001515 | -0.005635
-0.54 | -0.0004195 | -0.0016455 | -0.00516
-0.53 | -0.00037 | -0.001616 | -0.00328
-0.52 | -0.0003265 | -0.001081 | -0.003495
-0.51 | -0.0003065 | -0.001079 | -0.00368
-0.5 | -0.000212 | -0.000814 | -0.00239
-0.49 | -0.0001025 | -0.0004285 | -0.00138
-0.48 | -2e-05 | -0.000177 | -0.000715
-0.47 | 0.0001375 | 0.0002135 | 0.000265
-0.46 | 0.0004045 | 0.0009325 | 0.00285
-0.45 | 0.000669 | 0.001734 | 0.006025
-0.44 | 0.001069 | 0.003225 | 0.009925
-0.43 | 0.0016215 | 0.0048525 | 0.01547
-0.42 | 0.0023435 | 0.007195 | 0.02274
-0.41 | 0.00333 | 0.0104235 | 0.032915
-0.4 | 0.0046575 | 0.014845 | 0.048865
-0.39 | 0.0066435 | 0.020345 | 0.068765
-0.38 | 0.0091595 | 0.02875 | 0.097125
-0.37 | 0.0129495 | 0.039675 | 0.139265
-0.36 | 0.017901 | 0.05537 | 0.191725
-0.35 | 0.02432 | 0.075905 | 0.2679
-0.34 | 0.03335 | 0.10493 | 0.3677
-0.33 | 0.04624 | 0.14772 | 0.51235
-0.32 | 0.06194 | 0.197445 | 0.71715
-0.31 | 0.086775 | 0.273 | 0.98295
-0.3 | 0.1185 | 0.37205 | 1.3502
-0.29 | 0.165795 | 0.51345 | 1.8379
-0.28 | 0.225935 | 0.69275 | 2.54
-0.27 | 0.302 | 0.94125 | 3.4475
-0.26 | 0.40685 | 1.2587 | 4.6785
-0.25 | 0.55515 | 1.69315 | 6.297
-0.24 | 0.7455 | 2.3051 | 8.464
-0.23 | 1.0212 | 3.149 | 11.4435
-0.22 | 1.392 | 4.129 | 15.4455
-0.21 | 1.8338 | 5.5805 | 20.434
-0.2 | 2.432 | 7.333 | 26.69
-0.19 | 3.356 | 9.9155 | 35.415
-0.18 | 4.4215 | 13.061 | 46.465
-0.17 | 5.915 | 17.3075 | 60.36
-0.16 | 7.7315 | 22.635 | 77.94
-0.15 | 10.257 | 29.785 | 98.705
-0.14 | 13.506 | 38.21 | 123.695
-0.13 | 17.587 | 49.455 | 153.06
-0.12 | 23.575 | 63.755 | 186.25
-0.11 | 30.06 | 80.28 | 220.9
-0.1 | 39.495 | 102.32 | 264.45
-0.09 | 49.765 | 126.535 | 313.1
-0.08 | 62.625 | 155.045 | 357.35
-0.07 | 79.625 | 188.6 | 408.2
-0.06 | 97.625 | 228.8 | 463.8
-0.05 | 119.12 | 268.7 | 512.95
-0.04 | 142.615 | 312.3 | 560.7
-0.03 | 174.6 | 363.3 | 612.9
-0.02 | 205.5 | 417.4 | 666.7
-0.01 | 238.15 | 468 | 722.85
0 | 271.55 | 522.45 | 761.95
0.01 | 303.5 | 572.15 | 801
0.02 | 342.05 | 619.85 | 855
0.03 | 372.15 | 671.5 | 892.5
0.04 | 407.25 | 715.65 | 927.5
0.05 | 429.85 | 756.5 | 965.5
0.06 | 455.65 | 805 | 1001
0.07 | 477.4 | 842.5 | 1029
0.08 | 487.65 | 875 | 1056
0.09 | 506.2 | 913 | 1074
0.1 | 504.8 | 936.5 | 1097.5
0.11 | 516.9 | 967.5 | 1134
0.12 | 513 | 995 | 1147
0.13 | 504 | 1015 | 1157.5
0.14 | 496.5 | 1036 | 1163.5
0.15 | 485 | 1057.5 | 1180
0.16 | 480 | 1068.5 | 1200
0.17 | 453 | 1084 | 1197
0.18 | 433.5 | 1103 | 1203.5
0.19 | 411.5 | 1111.5 | 1211
0.2 | 400.5 | 1127 | 1217.5
0.21 | 385.5 | 1126.5 | 1219.5
0.22 | 359 | 1133 | 1219
0.23 | 339 | 1140 | 1213
0.24 | 314 | 1137.5 | 1214
0.25 | 302.5 | 1143 | 1213
0.26 | 284.5 | 1136 | 1204.5
0.27 | 265.5 | 1131.5 | 1210
0.28 | 248.5 | 1127 | 1185.5
0.29 | 232 | 1130 | 1182.5
0.3 | 226.5 | 1119 | 1190
0.31 | 204 | 1104 | 1167.5
0.32 | 190 | 1104 | 1159.5
0.33 | 180.5 | 1088.5 | 1142.5
0.34 | 161.5 | 1077 | 1127
0.35 | 160.5 | 1059 | 1118
0.36 | 150.5 | 1046.5 | 1107.5
0.37 | 133 | 1035.5 | 1087.5
0.38 | 129 | 1009.5 | 1062.5
0.39 | 122 | 989 | 1051.5
0.4 | 112.5 | 965.5 | 1033.5
0.41 | 107.5 | 954.5 | 1020
0.42 | 99 | 931.5 | 994.5
0.43 | 90.5 | 898 | 969
0.44 | 94 | 872 | 954
0.45 | 83.5 | 850.5 | 935
0.46 | 74.5 | 825 | 900
0.47 | 75.5 | 789.5 | 865.5
0.48 | 65 | 761.5 | 860
0.49 | 70 | 731.5 | 840
0.5 | 80 | 715 | 820