## IDS-VDS Characteristic (mA-mm)
VGS (V) | VDS = 0.100 V | VDS = 0.500 V | VDS = 0.900 V
-0.75 | 0.00028456 | 0.001078 | 0.0034616
-0.74 | 0.00027454 | 0.0010467 | 0.0033688
-0.73 | 0.00026002 | 0.0010012 | 0.0032798
-0.72 | 0.00025054 | 0.0009754 | 0.003173
-0.71 | 0.0002365 | 0.0009345 | 0.0030877
-0.7 | 0.00022669 | 0.0009027 | 0.0029649
-0.69 | 0.000216 | 0.0008811 | 0.0029199
-0.68 | 0.00020776 | 0.0008507 | 0.0028017
-0.67 | 0.00019859 | 0.0008132 | 0.0027318
-0.66 | 0.00019071 | 0.0007904 | 0.0026377
-0.65 | 0.0001825 | 0.0007577 | 0.0025461
-0.64 | 0.00017488 | 0.000737 | 0.0024772
-0.63 | 0.00016815 | 0.0007055 | 0.0024103
-0.62 | 0.00015992 | 0.0006818 | 0.0023312
-0.61 | 0.00015312 | 0.0006648 | 0.0022617
-0.6 | 0.00014665 | 0.0006359 | 0.0022035
-0.59 | 0.00014053 | 0.0006145 | 0.0021271
-0.58 | 0.00013295 | 0.0005939 | 0.002058
-0.57 | 0.00012687 | 0.0005756 | 0.0019987
-0.56 | 0.00012183 | 0.0005526 | 0.0019365
-0.55 | 0.00011655 | 0.0005375 | 0.0018847
-0.54 | 0.00011243 | 0.0005165 | 0.0018286
-0.53 | 0.00010718 | 0.0005068 | 0.0017736
-0.52 | 0.00010289 | 0.00048662 | 0.0017283
-0.51 | 9.917e-05 | 0.00047362 | 0.0016884
-0.5 | 9.703e-05 | 0.00046242 | 0.0016438
-0.49 | 9.374e-05 | 0.0004482 | 0.0016227
-0.48 | 9.31e-05 | 0.00044355 | 0.0015928
-0.47 | 9.302e-05 | 0.00044398 | 0.0015918
-0.46 | 9.543e-05 | 0.00045012 | 0.0016108
-0.45 | 9.977e-05 | 0.00046282 | 0.001635
-0.44 | 0.00010761 | 0.00047916 | 0.0017076
-0.43 | 0.00011949 | 0.00051439 | 0.0018148
-0.42 | 0.00013672 | 0.0005637 | 0.0019763
-0.41 | 0.00016282 | 0.0006487 | 0.0022275
-0.4 | 0.0001987 | 0.0007622 | 0.0025951
-0.39 | 0.00025397 | 0.0009208 | 0.0031218
-0.38 | 0.00032415 | 0.0011462 | 0.0038701
-0.37 | 0.00042984 | 0.0014587 | 0.0049002
-0.36 | 0.000565 | 0.0018925 | 0.006456
-0.35 | 0.0007767 | 0.0025065 | 0.008514
-0.34 | 0.0010546 | 0.003313 | 0.011396
-0.33 | 0.0014234 | 0.0044998 | 0.015508
-0.32 | 0.0019339 | 0.006123 | 0.021033
-0.31 | 0.0026464 | 0.008346 | 0.028879
-0.3 | 0.0036074 | 0.011294 | 0.039565
-0.29 | 0.004977 | 0.015462 | 0.054406
-0.28 | 0.00683 | 0.021017 | 0.07461
-0.27 | 0.009359 | 0.028455 | 0.10212
-0.26 | 0.012628 | 0.039003 | 0.1397
-0.25 | 0.017365 | 0.052679 | 0.19075
-0.24 | 0.023381 | 0.07234 | 0.2595
-0.23 | 0.032068 | 0.09668 | 0.35155
-0.22 | 0.043042 | 0.13177 | 0.47669
-0.21 | 0.05868 | 0.17693 | 0.6428
-0.2 | 0.07906 | 0.23774 | 0.864
-0.19 | 0.10724 | 0.32048 | 1.1643
-0.18 | 0.14336 | 0.42727 | 1.5482
-0.17 | 0.1943 | 0.571 | 2.067
-0.16 | 0.258 | 0.7626 | 2.7044
-0.15 | 0.34608 | 1.0158 | 3.5336
-0.14 | 0.4632 | 1.3364 | 4.6248
-0.13 | 0.6121 | 1.7728 | 5.976
-0.12 | 0.8117 | 2.2966 | 7.601
-0.11 | 1.0671 | 3.0091 | 9.585
-0.1 | 1.4071 | 3.8819 | 11.975
-0.09 | 1.8317 | 4.9976 | 14.857
-0.08 | 2.4003 | 6.367 | 18.171
-0.07 | 3.0747 | 8.032 | 21.877
-0.06 | 3.9552 | 10.091 | 26.183
-0.05 | 5.0276 | 12.548 | 31.006
-0.04 | 6.295 | 15.436 | 36.365
-0.03 | 7.878 | 18.749 | 42.147
-0.02 | 9.709 | 22.619 | 48.558
-0.01 | 11.975 | 26.996 | 55.405
0 | 14.452 | 32.011 | 62.87
0.01 | 17.416 | 37.423 | 70.65
0.02 | 20.523 | 43.242 | 78.9
0.03 | 24.199 | 49.8 | 87.69
0.04 | 28.006 | 56.711 | 96.68
0.05 | 32.204 | 64.03 | 106.15
0.06 | 36.691 | 71.88 | 116
0.07 | 41.3 | 80.11 | 126.17
0.08 | 46.301 | 88.71 | 136.45
0.09 | 51.162 | 97.57 | 147.23
0.1 | 56.319 | 106.89 | 158.12
0.11 | 61.27 | 116.35 | 169.22
0.12 | 66.5 | 126.25 | 180.74
0.13 | 71.63 | 136.15 | 192.06
0.14 | 76.6 | 146.46 | 203.78
0.15 | 81.72 | 157.01 | 215.44
0.16 | 86.34 | 167.73 | 227.39
0.17 | 91.13 | 178.61 | 239.35
0.18 | 95.45 | 189.29 | 251.34
0.19 | 99.73 | 200.52 | 263.44
0.2 | 103.88 | 211.66 | 275.58
0.21 | 107.78 | 222.98 | 287.94
0.22 | 111.66 | 234.25 | 299.9
0.23 | 115.01 | 245.6 | 312.16
0.24 | 118.32 | 256.98 | 324.34
0.25 | 121.42 | 268.48 | 336.57
0.26 | 124.28 | 279.82 | 348.75
0.27 | 127.11 | 291.09 | 360.6
0.28 | 129.72 | 302.51 | 372.74
0.29 | 132.2 | 313.79 | 384.57
0.3 | 134.37 | 325.07 | 396.45
0.31 | 136.47 | 336.33 | 408.26
0.32 | 138.33 | 347.15 | 419.8
0.33 | 140.36 | 358.19 | 431.42
0.34 | 142.3 | 369.06 | 442.79
0.35 | 143.73 | 379.77 | 454.03
0.36 | 145.27 | 390.31 | 465.03
0.37 | 146.61 | 400.71 | 476.19
0.38 | 148.05 | 410.99 | 486.9
0.39 | 149.49 | 420.99 | 497.53
0.4 | 150.43 | 430.81 | 508.03
0.41 | 151.45 | 440.28 | 518.06
0.42 | 152.64 | 449.79 | 528.34
0.43 | 153.61 | 458.95 | 538.22
0.44 | 154.52 | 467.83 | 547.82
0.45 | 155.28 | 476.46 | 557.29
0.46 | 156.03 | 484.79 | 566.52
0.47 | 156.9 | 492.89 | 575.4
0.48 | 157.83 | 500.68 | 583.8
0.49 | 158.27 | 508.2 | 592.6
0.5 | 158.97 | 515.4 | 601

## Tranconductance (mS-mm)
VGS (V) | VDS = 0.100 V | VDS = 0.500 V | VDS = 0.900 V
-0.75 | -0.001002 | -0.00313 | -0.00928
-0.74 | -0.001227 | -0.00384 | -0.00909
-0.73 | -0.0012 | -0.003565 | -0.00979
-0.72 | -0.001176 | -0.003335 | -0.009605
-0.71 | -0.0011925 | -0.003635 | -0.010405
-0.7 | -0.001025 | -0.00267 | -0.00839
-0.69 | -0.0009465 | -0.0026 | -0.00816
-0.68 | -0.0008705 | -0.003395 | -0.009405
-0.67 | -0.0008525 | -0.003015 | -0.0082
-0.66 | -0.0008045 | -0.002775 | -0.009285
-0.65 | -0.0007915 | -0.00267 | -0.008025
-0.64 | -0.0007175 | -0.00261 | -0.00679
-0.63 | -0.000748 | -0.00276 | -0.0073
-0.62 | -0.0007515 | -0.002035 | -0.00743
-0.61 | -0.0006635 | -0.002295 | -0.006385
-0.6 | -0.0006295 | -0.002515 | -0.00673
-0.59 | -0.000685 | -0.0021 | -0.007275
-0.58 | -0.000683 | -0.001945 | -0.00642
-0.57 | -0.000556 | -0.002065 | -0.006075
-0.56 | -0.000516 | -0.001905 | -0.0057
-0.55 | -0.00047 | -0.001805 | -0.005395
-0.54 | -0.0004685 | -0.001535 | -0.005555
-0.53 | -0.000477 | -0.001494 | -0.005015
-0.52 | -0.0004005 | -0.001659 | -0.00426
-0.51 | -0.000293 | -0.00121 | -0.004225
-0.5 | -0.0002715 | -0.001271 | -0.003285
-0.49 | -0.0001965 | -0.0009435 | -0.00255
-0.48 | -3.6e-05 | -0.000211 | -0.001545
-0.47 | 0.0001165 | 0.0003285 | 0.0009
-0.46 | 0.0003375 | 0.000942 | 0.00216
-0.45 | 0.000609 | 0.001452 | 0.00484
-0.44 | 0.000986 | 0.0025785 | 0.00899
-0.43 | 0.0014555 | 0.004227 | 0.013435
-0.42 | 0.0021665 | 0.0067155 | 0.020635
-0.41 | 0.003099 | 0.009925 | 0.03094
-0.4 | 0.0045575 | 0.013605 | 0.044715
-0.39 | 0.0062725 | 0.0192 | 0.06375
-0.38 | 0.0087935 | 0.026895 | 0.08892
-0.37 | 0.0120425 | 0.037315 | 0.129295
-0.36 | 0.017343 | 0.05239 | 0.18069
-0.35 | 0.02448 | 0.071025 | 0.247
-0.34 | 0.032335 | 0.099665 | 0.3497
-0.33 | 0.043965 | 0.1405 | 0.48185
-0.32 | 0.06115 | 0.19231 | 0.66855
-0.31 | 0.083675 | 0.25855 | 0.9266
-0.3 | 0.11653 | 0.3558 | 1.27635
-0.29 | 0.16113 | 0.48615 | 1.75225
-0.28 | 0.2191 | 0.64965 | 2.3857
-0.27 | 0.2899 | 0.8993 | 3.2545
-0.26 | 0.4003 | 1.2112 | 4.4315
-0.25 | 0.53765 | 1.66685 | 5.99
-0.24 | 0.73515 | 2.20005 | 8.04
-0.23 | 0.98305 | 2.9715 | 10.8595
-0.22 | 1.3306 | 4.0125 | 14.5625
-0.21 | 1.8009 | 5.2985 | 19.3655
-0.2 | 2.428 | 7.1775 | 26.075
-0.19 | 3.215 | 9.4765 | 34.21
-0.18 | 4.353 | 12.526 | 45.135
-0.17 | 5.732 | 16.7665 | 57.81
-0.16 | 7.589 | 22.24 | 73.33
-0.15 | 10.26 | 28.69 | 96.02
-0.14 | 13.301 | 37.85 | 122.12
-0.13 | 17.425 | 48.01 | 148.81
-0.12 | 22.75 | 61.815 | 180.45
-0.11 | 29.77 | 79.265 | 218.7
-0.1 | 38.23 | 99.425 | 263.6
-0.09 | 49.66 | 124.255 | 309.8
-0.08 | 62.15 | 151.72 | 351
-0.07 | 77.745 | 186.2 | 400.6
-0.06 | 97.645 | 225.8 | 456.45
-0.05 | 116.99 | 267.25 | 509.1
-0.04 | 142.52 | 310.05 | 557.05
-0.03 | 170.7 | 359.15 | 609.65
-0.02 | 204.85 | 412.35 | 662.9
-0.01 | 237.15 | 469.6 | 715.6
0 | 272.05 | 521.35 | 762.25
0.01 | 303.55 | 561.55 | 801.5
0.02 | 339.15 | 618.85 | 852
0.03 | 374.15 | 673.45 | 889
0.04 | 400.25 | 711.5 | 923
0.05 | 434.25 | 758.45 | 966
0.06 | 454.8 | 804 | 1001
0.07 | 480.5 | 841.5 | 1022.5
0.08 | 493.1 | 873 | 1053
0.09 | 500.9 | 909 | 1083.5
0.1 | 505.4 | 939 | 1099.5
0.11 | 509.05 | 968 | 1131
0.12 | 518 | 990 | 1142
0.13 | 505 | 1010.5 | 1152
0.14 | 504.5 | 1043 | 1169
0.15 | 487 | 1063.5 | 1180.5
0.16 | 470.5 | 1080 | 1195.5
0.17 | 455.5 | 1078 | 1197.5
0.18 | 430 | 1095.5 | 1204.5
0.19 | 421.5 | 1118.5 | 1212
0.2 | 402.5 | 1123 | 1225
0.21 | 389 | 1129.5 | 1216
0.22 | 361.5 | 1131 | 1211
0.23 | 333 | 1136.5 | 1222
0.24 | 320.5 | 1144 | 1220.5
0.25 | 298 | 1142 | 1220.5
0.26 | 284.5 | 1130.5 | 1201.5
0.27 | 272 | 1134.5 | 1199.5
0.28 | 254.5 | 1135 | 1198.5
0.29 | 232.5 | 1128 | 1185.5
0.3 | 213.5 | 1127 | 1184.5
0.31 | 198 | 1104 | 1167.5
0.32 | 194.5 | 1093 | 1158
0.33 | 198.5 | 1095.5 | 1149.5
0.34 | 168.5 | 1079 | 1130.5
0.35 | 148.5 | 1062.5 | 1112
0.36 | 144 | 1047 | 1108
0.37 | 139 | 1034 | 1093.5
0.38 | 144 | 1014 | 1067
0.39 | 119 | 991 | 1056.5
0.4 | 98 | 964.5 | 1026.5
0.41 | 110.5 | 949 | 1015.5
0.42 | 108 | 933.5 | 1008
0.43 | 94 | 902 | 974
0.44 | 83.5 | 875.5 | 953.5
0.45 | 75.5 | 848 | 935
0.46 | 81 | 821.5 | 905.5
0.47 | 90 | 794.5 | 864
0.48 | 68.5 | 765.5 | 860
0.49 | 57 | 736 | 860
0.5 | 70 | 720 | 840