## IDS-VDS Characteristic (mA-mm)
VGS (V) | VDS = 0.100 V | VDS = 0.500 V | VDS = 0.900 V
-0.75 | 0.00029146 | 0.0011255 | 0.0035943
-0.74 | 0.00027526 | 0.001085 | 0.0034922
-0.73 | 0.00026255 | 0.0010466 | 0.003387
-0.72 | 0.00025213 | 0.0010077 | 0.00329
-0.71 | 0.00024096 | 0.000973 | 0.0031725
-0.7 | 0.00023084 | 0.0009423 | 0.0030906
-0.69 | 0.00022252 | 0.0009067 | 0.0029963
-0.68 | 0.00021083 | 0.0008735 | 0.0028967
-0.67 | 0.00020195 | 0.0008421 | 0.0027978
-0.66 | 0.00019233 | 0.0008119 | 0.0027158
-0.65 | 0.00018336 | 0.0007797 | 0.0026259
-0.64 | 0.00017728 | 0.0007553 | 0.0025674
-0.63 | 0.00016916 | 0.0007279 | 0.0024765
-0.62 | 0.00016222 | 0.000701 | 0.0024023
-0.61 | 0.00015331 | 0.0006819 | 0.0023188
-0.6 | 0.00014717 | 0.0006602 | 0.0022432
-0.59 | 0.00014073 | 0.0006356 | 0.0021916
-0.58 | 0.00013497 | 0.0006123 | 0.0021185
-0.57 | 0.00012786 | 0.0005921 | 0.0020633
-0.56 | 0.0001214 | 0.000565 | 0.0019856
-0.55 | 0.00011624 | 0.0005469 | 0.0019353
-0.54 | 0.00011113 | 0.0005243 | 0.0018787
-0.53 | 0.00010698 | 0.0005133 | 0.0018326
-0.52 | 0.00010289 | 0.00049025 | 0.0017638
-0.51 | 9.948e-05 | 0.00047595 | 0.0017156
-0.5 | 9.492e-05 | 0.00046794 | 0.0016759
-0.49 | 9.487e-05 | 0.0004551 | 0.0016506
-0.48 | 9.309e-05 | 0.00045394 | 0.0016292
-0.47 | 9.29e-05 | 0.00044916 | 0.0016112
-0.46 | 9.507e-05 | 0.00045114 | 0.0016266
-0.45 | 9.92e-05 | 0.00045781 | 0.0016512
-0.44 | 0.00010521 | 0.00047816 | 0.0017109
-0.43 | 0.0001166 | 0.00050954 | 0.0018068
-0.42 | 0.00013352 | 0.00056003 | 0.0019745
-0.41 | 0.00015791 | 0.0006356 | 0.002196
-0.4 | 0.00019469 | 0.000747 | 0.0025442
-0.39 | 0.00024359 | 0.0008976 | 0.0030387
-0.38 | 0.00031725 | 0.0011101 | 0.0037362
-0.37 | 0.00041002 | 0.001413 | 0.0047593
-0.36 | 0.00055267 | 0.0018303 | 0.006204
-0.35 | 0.0007527 | 0.0024148 | 0.008213
-0.34 | 0.0010264 | 0.0032007 | 0.010942
-0.33 | 0.0013718 | 0.0043348 | 0.014819
-0.32 | 0.0018885 | 0.005872 | 0.020191
-0.31 | 0.0025478 | 0.007941 | 0.027556
-0.3 | 0.0035178 | 0.010824 | 0.037982
-0.29 | 0.004774 | 0.014713 | 0.052176
-0.28 | 0.006674 | 0.020201 | 0.07138
-0.27 | 0.008998 | 0.027346 | 0.09783
-0.26 | 0.012391 | 0.037521 | 0.13408
-0.25 | 0.016678 | 0.050681 | 0.18271
-0.24 | 0.022852 | 0.06962 | 0.24887
-0.23 | 0.030981 | 0.09364 | 0.33803
-0.22 | 0.042173 | 0.12739 | 0.45861
-0.21 | 0.0569 | 0.17157 | 0.6173
-0.2 | 0.07766 | 0.22993 | 0.8352
-0.19 | 0.1039 | 0.30918 | 1.1197
-0.18 | 0.14151 | 0.41419 | 1.5002
-0.17 | 0.18845 | 0.55647 | 1.98
-0.16 | 0.25345 | 0.7407 | 2.6146
-0.15 | 0.33894 | 0.9783 | 3.422
-0.14 | 0.45031 | 1.2994 | 4.4644
-0.13 | 0.6023 | 1.7092 | 5.768
-0.12 | 0.7929 | 2.2384 | 7.389
-0.11 | 1.0571 | 2.9219 | 9.282
-0.1 | 1.3791 | 3.7764 | 11.626
-0.09 | 1.8138 | 4.8865 | 14.461
-0.08 | 2.3633 | 6.205 | 17.689
-0.07 | 3.0319 | 7.872 | 21.464
-0.06 | 3.9315 | 9.859 | 25.572
-0.05 | 4.9776 | 12.326 | 30.447
-0.04 | 6.269 | 15.11 | 35.636
-0.03 | 7.82 | 18.442 | 41.451
-0.02 | 9.661 | 22.247 | 47.759
-0.01 | 11.877 | 26.587 | 54.57
0 | 14.388 | 31.484 | 62.01
0.01 | 17.324 | 36.921 | 69.83
0.02 | 20.414 | 42.77 | 78.01
0.03 | 24.137 | 49.285 | 86.73
0.04 | 27.891 | 56.215 | 95.83
0.05 | 32.177 | 63.44 | 105.25
0.06 | 36.576 | 71.24 | 115.04
0.07 | 41.219 | 79.49 | 125.16
0.08 | 46.154 | 88.13 | 135.6
0.09 | 51.062 | 96.97 | 146.06
0.1 | 56.284 | 106.25 | 157.03
0.11 | 61.18 | 115.71 | 168.24
0.12 | 66.54 | 125.67 | 179.65
0.13 | 71.56 | 135.73 | 191.16
0.14 | 76.6 | 145.93 | 202.6
0.15 | 81.64 | 156.43 | 214.46
0.16 | 86.29 | 167.06 | 226.43
0.17 | 91.12 | 177.95 | 238.32
0.18 | 95.42 | 188.87 | 250.46
0.19 | 99.83 | 199.92 | 262.45
0.2 | 103.91 | 211.22 | 274.62
0.21 | 107.88 | 222.34 | 286.93
0.22 | 111.62 | 233.74 | 299.18
0.23 | 115.01 | 245.17 | 311.26
0.24 | 118.42 | 256.52 | 323.5
0.25 | 121.52 | 268.04 | 335.73
0.26 | 124.54 | 279.39 | 347.83
0.27 | 127.23 | 290.85 | 360
0.28 | 129.81 | 302.2 | 371.78
0.29 | 132.38 | 313.52 | 383.8
0.3 | 134.49 | 324.74 | 395.89
0.31 | 136.75 | 335.99 | 407.61
0.32 | 138.65 | 347.11 | 419.32
0.33 | 140.63 | 358.09 | 430.82
0.34 | 142.5 | 369.02 | 442.29
0.35 | 143.94 | 379.59 | 453.55
0.36 | 145.54 | 390.29 | 464.79
0.37 | 146.99 | 400.79 | 475.7
0.38 | 148.29 | 410.94 | 486.61
0.39 | 149.61 | 421.05 | 497.24
0.4 | 150.77 | 430.87 | 507.66
0.41 | 151.86 | 440.56 | 518
0.42 | 152.88 | 450.02 | 528.08
0.43 | 154 | 459.24 | 538.05
0.44 | 154.8 | 468.06 | 547.74
0.45 | 155.7 | 476.79 | 557.14
0.46 | 156.51 | 485.25 | 566.53
0.47 | 157.36 | 493.29 | 575.4
0.48 | 158.11 | 501.21 | 584.4
0.49 | 158.71 | 508.61 | 592.6
0.5 | 159.39 | 515.92 | 601

## Tranconductance (mS-mm)
VGS (V) | VDS = 0.100 V | VDS = 0.500 V | VDS = 0.900 V
-0.75 | -0.00162 | -0.00405 | -0.01021
-0.74 | -0.0014455 | -0.003945 | -0.010365
-0.73 | -0.0011565 | -0.003865 | -0.01011
-0.72 | -0.0010795 | -0.00368 | -0.010725
-0.71 | -0.0010645 | -0.00327 | -0.00997
-0.7 | -0.000922 | -0.003315 | -0.00881
-0.69 | -0.0010005 | -0.00344 | -0.009695
-0.68 | -0.0010285 | -0.00323 | -0.009925
-0.67 | -0.000925 | -0.00308 | -0.009045
-0.66 | -0.0009295 | -0.00312 | -0.008595
-0.65 | -0.0007525 | -0.00283 | -0.00742
-0.64 | -0.00071 | -0.00259 | -0.00747
-0.63 | -0.000753 | -0.002715 | -0.008255
-0.62 | -0.0007925 | -0.0023 | -0.007885
-0.61 | -0.0007525 | -0.00204 | -0.007955
-0.6 | -0.000629 | -0.002315 | -0.00636
-0.59 | -0.00061 | -0.002395 | -0.006235
-0.58 | -0.0006435 | -0.002175 | -0.006415
-0.57 | -0.0006785 | -0.002365 | -0.006645
-0.56 | -0.000581 | -0.00226 | -0.0064
-0.55 | -0.0005135 | -0.002035 | -0.005345
-0.54 | -0.000463 | -0.00168 | -0.005135
-0.53 | -0.000412 | -0.0017025 | -0.005745
-0.52 | -0.000375 | -0.0018675 | -0.00585
-0.51 | -0.0003985 | -0.0011155 | -0.004395
-0.5 | -0.0002305 | -0.0010425 | -0.00325
-0.49 | -9.15e-05 | -0.0007 | -0.002335
-0.48 | -9.85e-05 | -0.000297 | -0.00197
-0.47 | 9.9e-05 | -0.00014 | -0.00013
-0.46 | 0.000315 | 0.0004325 | 0.002
-0.45 | 0.000507 | 0.001351 | 0.004215
-0.44 | 0.00087 | 0.0025865 | 0.00778
-0.43 | 0.0014155 | 0.0040935 | 0.01318
-0.42 | 0.0020655 | 0.006303 | 0.01946
-0.41 | 0.0030585 | 0.0093485 | 0.028485
-0.4 | 0.004284 | 0.0131 | 0.042135
-0.39 | 0.006128 | 0.018155 | 0.0596
-0.38 | 0.0083215 | 0.02577 | 0.08603
-0.37 | 0.011771 | 0.03601 | 0.12339
-0.36 | 0.017134 | 0.05009 | 0.172685
-0.35 | 0.0236865 | 0.06852 | 0.2369
-0.34 | 0.030955 | 0.096 | 0.3303
-0.33 | 0.043105 | 0.133565 | 0.46245
-0.32 | 0.0588 | 0.18031 | 0.63685
-0.31 | 0.081465 | 0.2476 | 0.88955
-0.3 | 0.11131 | 0.3386 | 1.231
-0.29 | 0.15781 | 0.46885 | 1.6699
-0.28 | 0.2112 | 0.63165 | 2.2827
-0.27 | 0.28585 | 0.866 | 3.135
-0.26 | 0.384 | 1.16675 | 4.244
-0.25 | 0.52305 | 1.60495 | 5.7395
-0.24 | 0.71515 | 2.14795 | 7.766
-0.23 | 0.96605 | 2.8885 | 10.487
-0.22 | 1.29595 | 3.8965 | 13.9635
-0.21 | 1.77435 | 5.127 | 18.8295
-0.2 | 2.35 | 6.8805 | 25.12
-0.19 | 3.1925 | 9.213 | 33.25
-0.18 | 4.2275 | 12.3645 | 43.015
-0.17 | 5.597 | 16.3255 | 55.72
-0.16 | 7.5245 | 21.0915 | 72.1
-0.15 | 9.843 | 27.935 | 92.49
-0.14 | 13.168 | 36.545 | 117.3
-0.13 | 17.1295 | 46.95 | 146.23
-0.12 | 22.74 | 60.635 | 175.7
-0.11 | 29.31 | 76.9 | 211.85
-0.1 | 37.835 | 98.23 | 258.95
-0.09 | 49.21 | 121.43 | 303.15
-0.08 | 60.905 | 149.275 | 350.15
-0.07 | 78.41 | 182.7 | 394.15
-0.06 | 97.285 | 222.7 | 449.15
-0.05 | 116.875 | 262.55 | 503.2
-0.04 | 142.12 | 305.8 | 550.2
-0.03 | 169.6 | 356.85 | 606.15
-0.02 | 202.85 | 407.25 | 655.95
-0.01 | 236.35 | 461.85 | 712.55
0 | 272.35 | 516.7 | 763
0.01 | 301.3 | 564.3 | 800
0.02 | 340.65 | 618.2 | 845
0.03 | 373.85 | 672.25 | 891
0.04 | 402 | 707.75 | 926
0.05 | 434.25 | 751.25 | 960.5
0.06 | 452.1 | 802.5 | 995.5
0.07 | 478.9 | 844.5 | 1028
0.08 | 492.15 | 874 | 1045
0.09 | 506.5 | 906 | 1071.5
0.1 | 505.9 | 937 | 1109
0.11 | 512.8 | 971 | 1131
0.12 | 519 | 1001 | 1146
0.13 | 503 | 1013 | 1147.5
0.14 | 504 | 1035 | 1165
0.15 | 484.5 | 1056.5 | 1191.5
0.16 | 474 | 1076 | 1193
0.17 | 456.5 | 1090.5 | 1201.5
0.18 | 435.5 | 1098.5 | 1206.5
0.19 | 424.5 | 1117.5 | 1208
0.2 | 402.5 | 1121 | 1224
0.21 | 385.5 | 1126 | 1228
0.22 | 356.5 | 1141.5 | 1216.5
0.23 | 340 | 1139 | 1216
0.24 | 325.5 | 1143.5 | 1223.5
0.25 | 306 | 1143.5 | 1216.5
0.26 | 285.5 | 1140.5 | 1213.5
0.27 | 263.5 | 1140.5 | 1197.5
0.28 | 257.5 | 1133.5 | 1190
0.29 | 234 | 1127 | 1205.5
0.3 | 218.5 | 1123.5 | 1190.5
0.31 | 208 | 1118.5 | 1171.5
0.32 | 194 | 1105 | 1160.5
0.33 | 192.5 | 1095.5 | 1148.5
0.34 | 165.5 | 1075 | 1136.5
0.35 | 152 | 1063.5 | 1125
0.36 | 152.5 | 1060 | 1107.5
0.37 | 137.5 | 1032.5 | 1091
0.38 | 131 | 1013 | 1077
0.39 | 124 | 996.5 | 1052.5
0.4 | 112.5 | 975.5 | 1038
0.41 | 105.5 | 957.5 | 1021
0.42 | 107 | 934 | 1002.5
0.43 | 96 | 902 | 983
0.44 | 85 | 877.5 | 954.5
0.45 | 85.5 | 859.5 | 939.5
0.46 | 83 | 825 | 913
0.47 | 80 | 798 | 893.5
0.48 | 67.5 | 766 | 860
0.49 | 64 | 735.5 | 830
0.5 | 68 | 731 | 840