## IDS-VDS Characteristic (mA-mm)
VGS (V) | VDS = 0.100 V | VDS = 0.500 V | VDS = 0.900 V
-0.75 | 0.00030094 | 0.001208 | 0.0039579
-0.74 | 0.0002876 | 0.0011708 | 0.0038395
-0.73 | 0.00027432 | 0.001118 | 0.003709
-0.72 | 0.00026368 | 0.0010769 | 0.003624
-0.71 | 0.00025125 | 0.0010411 | 0.0034921
-0.7 | 0.00023969 | 0.0010089 | 0.0033717
-0.69 | 0.00022968 | 0.0009733 | 0.003273
-0.68 | 0.00021942 | 0.0009315 | 0.003179
-0.67 | 0.00021038 | 0.0009016 | 0.0030745
-0.66 | 0.00019938 | 0.0008626 | 0.0029782
-0.65 | 0.00018995 | 0.0008408 | 0.00288
-0.64 | 0.00018399 | 0.0008093 | 0.0027921
-0.63 | 0.00017487 | 0.000777 | 0.0027172
-0.62 | 0.00016775 | 0.0007476 | 0.0026347
-0.61 | 0.00016 | 0.0007213 | 0.0025422
-0.6 | 0.00015252 | 0.0006949 | 0.002466
-0.59 | 0.00014534 | 0.0006687 | 0.0023828
-0.58 | 0.00013965 | 0.0006464 | 0.0023165
-0.57 | 0.00013228 | 0.0006264 | 0.0022497
-0.56 | 0.00012782 | 0.000603 | 0.0021607
-0.55 | 0.00012126 | 0.000582 | 0.0021015
-0.54 | 0.00011645 | 0.0005626 | 0.0020509
-0.53 | 0.00011186 | 0.0005443 | 0.001977
-0.52 | 0.00010765 | 0.0005242 | 0.0019164
-0.51 | 0.00010414 | 0.0005085 | 0.0018569
-0.5 | 9.981e-05 | 0.00049488 | 0.0018218
-0.49 | 9.68e-05 | 0.00048143 | 0.0017823
-0.48 | 9.516e-05 | 0.00047729 | 0.0017524
-0.47 | 9.532e-05 | 0.00047089 | 0.0017281
-0.46 | 9.543e-05 | 0.00047031 | 0.0017239
-0.45 | 9.972e-05 | 0.00047729 | 0.0017514
-0.44 | 0.00010527 | 0.00049213 | 0.0018035
-0.43 | 0.000117 | 0.00052136 | 0.0018849
-0.42 | 0.00013121 | 0.00056779 | 0.0020249
-0.41 | 0.00015551 | 0.0006355 | 0.0022369
-0.4 | 0.00018755 | 0.0007376 | 0.002544
-0.39 | 0.0002363 | 0.0008777 | 0.00302
-0.38 | 0.00030088 | 0.0010833 | 0.0036678
-0.37 | 0.00039487 | 0.0013554 | 0.0046318
-0.36 | 0.00052339 | 0.0017665 | 0.005991
-0.35 | 0.000722 | 0.0022874 | 0.007862
-0.34 | 0.0009655 | 0.003074 | 0.01049
-0.33 | 0.0013156 | 0.0040887 | 0.014118
-0.32 | 0.0017891 | 0.005555 | 0.019295
-0.31 | 0.0024334 | 0.007623 | 0.026274
-0.3 | 0.0033632 | 0.010445 | 0.036284
-0.29 | 0.0045767 | 0.014078 | 0.049833
-0.28 | 0.00633 | 0.019338 | 0.06842
-0.27 | 0.008694 | 0.026291 | 0.09428
-0.26 | 0.011829 | 0.035905 | 0.12915
-0.25 | 0.016158 | 0.048913 | 0.17632
-0.24 | 0.022001 | 0.06699 | 0.23999
-0.23 | 0.029862 | 0.09074 | 0.32844
-0.22 | 0.041004 | 0.12302 | 0.44584
-0.21 | 0.055116 | 0.16677 | 0.6029
-0.2 | 0.07542 | 0.22311 | 0.8137
-0.19 | 0.10125 | 0.30323 | 1.0921
-0.18 | 0.13816 | 0.40428 | 1.4683
-0.17 | 0.18468 | 0.54363 | 1.9497
-0.16 | 0.24841 | 0.7221 | 2.5766
-0.15 | 0.33212 | 0.9573 | 3.3904
-0.14 | 0.44282 | 1.2785 | 4.4157
-0.13 | 0.5906 | 1.6773 | 5.6965
-0.12 | 0.7776 | 2.2135 | 7.327
-0.11 | 1.0383 | 2.8684 | 9.28
-0.1 | 1.3603 | 3.7333 | 11.63
-0.09 | 1.7878 | 4.8146 | 14.404
-0.08 | 2.3316 | 6.142 | 17.653
-0.07 | 3.001 | 7.776 | 21.334
-0.06 | 3.878 | 9.773 | 25.576
-0.05 | 4.9165 | 12.204 | 30.387
-0.04 | 6.206 | 15.017 | 35.629
-0.03 | 7.731 | 18.324 | 41.496
-0.02 | 9.613 | 22.12 | 47.833
-0.01 | 11.815 | 26.479 | 54.624
0 | 14.338 | 31.412 | 62.07
0.01 | 17.249 | 36.847 | 69.96
0.02 | 20.38 | 42.632 | 78.02
0.03 | 24.063 | 49.268 | 86.85
0.04 | 27.844 | 56.151 | 95.95
0.05 | 32.159 | 63.41 | 105.37
0.06 | 36.548 | 71.29 | 115.24
0.07 | 41.293 | 79.59 | 125.3
0.08 | 46.233 | 88.3 | 135.77
0.09 | 51.098 | 96.97 | 146.49
0.1 | 56.377 | 106.39 | 157.41
0.11 | 61.29 | 115.95 | 168.56
0.12 | 66.68 | 125.86 | 180.04
0.13 | 71.66 | 136 | 191.62
0.14 | 76.77 | 146.2 | 203.26
0.15 | 81.74 | 156.77 | 215.02
0.16 | 86.55 | 167.51 | 226.94
0.17 | 91.37 | 178.4 | 239.03
0.18 | 95.71 | 189.29 | 251.12
0.19 | 100.15 | 200.56 | 263.29
0.2 | 104.15 | 211.7 | 275.56
0.21 | 108.17 | 223.06 | 287.72
0.22 | 112 | 234.58 | 300.08
0.23 | 115.45 | 245.8 | 312.39
0.24 | 118.92 | 257.32 | 324.63
0.25 | 121.86 | 268.88 | 336.89
0.26 | 124.9 | 280.41 | 349.02
0.27 | 127.71 | 291.85 | 361.2
0.28 | 130.37 | 303.18 | 373.22
0.29 | 132.82 | 314.56 | 385.18
0.3 | 135.09 | 326.01 | 397.12
0.31 | 137.23 | 337.33 | 409.07
0.32 | 139.21 | 348.29 | 420.78
0.33 | 141.22 | 359.4 | 432.36
0.34 | 142.92 | 370.38 | 443.97
0.35 | 144.55 | 381.12 | 455.13
0.36 | 146.21 | 391.86 | 466.31
0.37 | 147.55 | 402.24 | 477.52
0.38 | 149.05 | 412.61 | 488.36
0.39 | 150.29 | 422.77 | 499.12
0.4 | 151.38 | 432.62 | 509.6
0.41 | 152.68 | 442.41 | 519.99
0.42 | 153.57 | 451.89 | 530.17
0.43 | 154.62 | 461.12 | 540.2
0.44 | 155.6 | 470.1 | 549.81
0.45 | 156.33 | 478.88 | 559.37
0.46 | 157.23 | 487.34 | 568.75
0.47 | 158.09 | 495.56 | 577.4
0.48 | 158.76 | 503.47 | 586.4
0.49 | 159.47 | 511.02 | 594.7
0.5 | 160.25 | 518.41 | 603.4

## Tranconductance (mS-mm)
VGS (V) | VDS = 0.100 V | VDS = 0.500 V | VDS = 0.900 V
-0.75 | -0.001334 | -0.00372 | -0.01184
-0.74 | -0.001331 | -0.0045 | -0.012445
-0.73 | -0.001196 | -0.004695 | -0.010775
-0.72 | -0.0011535 | -0.003845 | -0.010845
-0.71 | -0.0011995 | -0.0034 | -0.012615
-0.7 | -0.0010785 | -0.00339 | -0.010955
-0.69 | -0.0010135 | -0.00387 | -0.009635
-0.68 | -0.000965 | -0.003585 | -0.009925
-0.67 | -0.001002 | -0.003445 | -0.01004
-0.66 | -0.0010215 | -0.00304 | -0.009725
-0.65 | -0.0007695 | -0.002665 | -0.009305
-0.64 | -0.000754 | -0.00319 | -0.00814
-0.63 | -0.000812 | -0.003085 | -0.00787
-0.62 | -0.0007435 | -0.002785 | -0.00875
-0.61 | -0.0007615 | -0.002635 | -0.008435
-0.6 | -0.000733 | -0.00263 | -0.00797
-0.59 | -0.0006435 | -0.002425 | -0.007475
-0.58 | -0.000653 | -0.002115 | -0.006655
-0.57 | -0.0005915 | -0.00217 | -0.00779
-0.56 | -0.000551 | -0.00222 | -0.00741
-0.55 | -0.0005685 | -0.00202 | -0.00549
-0.54 | -0.00047 | -0.001885 | -0.006225
-0.53 | -0.00044 | -0.00192 | -0.006725
-0.52 | -0.000386 | -0.00179 | -0.006005
-0.51 | -0.000392 | -0.001466 | -0.00473
-0.5 | -0.000367 | -0.0013535 | -0.00373
-0.49 | -0.0002325 | -0.0008795 | -0.00347
-0.48 | -7.4e-05 | -0.000527 | -0.00271
-0.47 | 1.35e-05 | -0.000349 | -0.001425
-0.46 | 0.00022 | 0.00032 | 0.001165
-0.45 | 0.000492 | 0.001091 | 0.00398
-0.44 | 0.000864 | 0.0022035 | 0.006675
-0.43 | 0.001297 | 0.003783 | 0.01107
-0.42 | 0.0019255 | 0.005707 | 0.0176
-0.41 | 0.002817 | 0.0084905 | 0.025955
-0.4 | 0.0040395 | 0.01211 | 0.039155
-0.39 | 0.0056665 | 0.017285 | 0.05619
-0.38 | 0.0079285 | 0.023885 | 0.08059
-0.37 | 0.0111255 | 0.03416 | 0.11616
-0.36 | 0.0163565 | 0.0466 | 0.16151
-0.35 | 0.0221055 | 0.065375 | 0.22495
-0.34 | 0.02968 | 0.090065 | 0.3128
-0.33 | 0.04118 | 0.12405 | 0.44025
-0.32 | 0.05589 | 0.176715 | 0.6078
-0.31 | 0.078705 | 0.2445 | 0.84945
-0.3 | 0.107165 | 0.32275 | 1.17795
-0.29 | 0.14834 | 0.44465 | 1.6068
-0.28 | 0.205865 | 0.61065 | 2.22235
-0.27 | 0.27495 | 0.82835 | 3.0365
-0.26 | 0.3732 | 1.1311 | 4.102
-0.25 | 0.5086 | 1.55425 | 5.542
-0.24 | 0.6852 | 2.09135 | 7.606
-0.23 | 0.95015 | 2.8015 | 10.2925
-0.22 | 1.2627 | 3.8015 | 13.723
-0.21 | 1.7208 | 5.0045 | 18.393
-0.2 | 2.3067 | 6.823 | 24.46
-0.19 | 3.137 | 9.0585 | 32.73
-0.18 | 4.1715 | 12.02 | 42.88
-0.17 | 5.5125 | 15.891 | 55.415
-0.16 | 7.372 | 20.6835 | 72.035
-0.15 | 9.7205 | 27.82 | 91.955
-0.14 | 12.924 | 36 | 115.305
-0.13 | 16.739 | 46.75 | 145.565
-0.12 | 22.385 | 59.555 | 179.175
-0.11 | 29.135 | 75.99 | 215.15
-0.1 | 37.475 | 97.31 | 256.2
-0.09 | 48.565 | 120.435 | 301.15
-0.08 | 60.66 | 148.07 | 346.5
-0.07 | 77.32 | 181.55 | 396.15
-0.06 | 95.775 | 221.4 | 452.65
-0.05 | 116.4 | 262.2 | 502.65
-0.04 | 140.725 | 306 | 555.45
-0.03 | 170.35 | 355.15 | 610.2
-0.02 | 204.2 | 407.75 | 656.4
-0.01 | 236.25 | 464.6 | 711.85
0 | 271.7 | 518.4 | 766.8
0.01 | 302.1 | 561 | 797.5
0.02 | 340.7 | 621.05 | 844.5
0.03 | 373.2 | 675.95 | 896.5
0.04 | 404.8 | 707.1 | 926
0.05 | 435.2 | 756.95 | 964.5
0.06 | 456.7 | 809 | 996.5
0.07 | 484.25 | 850.5 | 1026.5
0.08 | 490.25 | 869 | 1059.5
0.09 | 507.2 | 904.5 | 1082
0.1 | 509.6 | 949 | 1103.5
0.11 | 515.15 | 973.5 | 1131.5
0.12 | 518.5 | 1002.5 | 1153
0.13 | 504.5 | 1017 | 1161
0.14 | 504 | 1038.5 | 1170
0.15 | 489 | 1065.5 | 1184
0.16 | 481.5 | 1081.5 | 1200.5
0.17 | 458 | 1089 | 1209
0.18 | 439 | 1108 | 1213
0.19 | 422 | 1120.5 | 1222
0.2 | 401 | 1125 | 1221.5
0.21 | 392.5 | 1144 | 1226
0.22 | 364 | 1137 | 1233.5
0.23 | 346 | 1137 | 1227.5
0.24 | 320.5 | 1154 | 1225
0.25 | 299 | 1154.5 | 1219.5
0.26 | 292.5 | 1148.5 | 1215.5
0.27 | 273.5 | 1138.5 | 1210
0.28 | 255.5 | 1135.5 | 1199
0.29 | 236 | 1141.5 | 1195
0.3 | 220.5 | 1138.5 | 1194.5
0.31 | 206 | 1114 | 1183
0.32 | 199.5 | 1103.5 | 1164.5
0.33 | 185.5 | 1104.5 | 1159.5
0.34 | 166.5 | 1086 | 1138.5
0.35 | 164.5 | 1074 | 1117
0.36 | 150 | 1056 | 1119.5
0.37 | 142 | 1037.5 | 1102.5
0.38 | 137 | 1026.5 | 1080
0.39 | 116.5 | 1000.5 | 1062
0.4 | 119.5 | 982 | 1043.5
0.41 | 109.5 | 963.5 | 1028.5
0.42 | 97 | 935.5 | 1010.5
0.43 | 101.5 | 910.5 | 982
0.44 | 85.5 | 888 | 958.5
0.45 | 81.5 | 862 | 947
0.46 | 88 | 834 | 901.5
0.47 | 76.5 | 806.5 | 882.5
0.48 | 69 | 773 | 865
0.49 | 74.5 | 747 | 850
0.5 | 78 | 739 | 870