## IDS-VDS Characteristic (mA-mm)
VGS (V) | VDS = 0.100 V | VDS = 0.500 V | VDS = 0.900 V
-0.75 | 0.0003677 | 0.001551 | 0.005212
-0.74 | 0.00034965 | 0.0014943 | 0.005064
-0.73 | 0.00033488 | 0.0014369 | 0.0048992
-0.72 | 0.00031956 | 0.0013936 | 0.0047496
-0.71 | 0.00030573 | 0.0013246 | 0.0046089
-0.7 | 0.00029274 | 0.0012826 | 0.0044124
-0.69 | 0.00027787 | 0.0012287 | 0.0043045
-0.68 | 0.00026546 | 0.0011957 | 0.0041875
-0.67 | 0.00025511 | 0.0011538 | 0.004055
-0.66 | 0.00024385 | 0.00111 | 0.0038849
-0.65 | 0.00023219 | 0.0010594 | 0.0037689
-0.64 | 0.00022154 | 0.0010212 | 0.0036477
-0.63 | 0.0002122 | 0.0009824 | 0.0035262
-0.62 | 0.00020164 | 0.0009473 | 0.003428
-0.61 | 0.00019294 | 0.0009115 | 0.003315
-0.6 | 0.00018381 | 0.0008775 | 0.0032065
-0.59 | 0.0001764 | 0.0008419 | 0.0030989
-0.58 | 0.00016686 | 0.0008176 | 0.0029904
-0.57 | 0.0001601 | 0.0007834 | 0.0028987
-0.56 | 0.00015251 | 0.0007527 | 0.0028037
-0.55 | 0.00014416 | 0.0007258 | 0.0027125
-0.54 | 0.00013739 | 0.0006953 | 0.0026354
-0.53 | 0.00013172 | 0.000674 | 0.002554
-0.52 | 0.00012531 | 0.000648 | 0.0024673
-0.51 | 0.00012119 | 0.0006274 | 0.0023923
-0.5 | 0.00011636 | 0.0006076 | 0.0023196
-0.49 | 0.00011219 | 0.0005873 | 0.0022752
-0.48 | 0.00010987 | 0.0005742 | 0.002206
-0.47 | 0.00010844 | 0.0005657 | 0.0021575
-0.46 | 0.00010829 | 0.0005568 | 0.0021252
-0.45 | 0.0001089 | 0.0005573 | 0.0021151
-0.44 | 0.00011375 | 0.0005604 | 0.0021361
-0.43 | 0.00012016 | 0.0005812 | 0.0021864
-0.42 | 0.00013343 | 0.0006073 | 0.0022673
-0.41 | 0.00015105 | 0.0006609 | 0.0024232
-0.4 | 0.0001801 | 0.0007348 | 0.0026462
-0.39 | 0.00021914 | 0.0008525 | 0.0029945
-0.38 | 0.00027716 | 0.0010044 | 0.0034985
-0.37 | 0.00035558 | 0.0012448 | 0.0042292
-0.36 | 0.00046712 | 0.0015557 | 0.0052761
-0.35 | 0.0006349 | 0.0020102 | 0.006853
-0.34 | 0.0008628 | 0.0026393 | 0.008935
-0.33 | 0.0011517 | 0.0035157 | 0.011926
-0.32 | 0.0015868 | 0.0047386 | 0.01599
-0.31 | 0.0021429 | 0.006461 | 0.02186
-0.3 | 0.00297 | 0.008843 | 0.029917
-0.29 | 0.0040518 | 0.012009 | 0.041193
-0.28 | 0.0055554 | 0.016309 | 0.05659
-0.27 | 0.007748 | 0.022484 | 0.07814
-0.26 | 0.010647 | 0.030466 | 0.10735
-0.25 | 0.01446 | 0.041859 | 0.14724
-0.24 | 0.019695 | 0.056456 | 0.20169
-0.23 | 0.027018 | 0.07838 | 0.27513
-0.22 | 0.036702 | 0.10558 | 0.37634
-0.21 | 0.050311 | 0.1444 | 0.50939
-0.2 | 0.0683 | 0.1936 | 0.691
-0.19 | 0.09288 | 0.26343 | 0.933
-0.18 | 0.12481 | 0.35334 | 1.2585
-0.17 | 0.16997 | 0.4754 | 1.681
-0.16 | 0.22688 | 0.6341 | 2.2298
-0.15 | 0.30681 | 0.8453 | 2.9435
-0.14 | 0.41086 | 1.1365 | 3.873
-0.13 | 0.54751 | 1.4914 | 5.0205
-0.12 | 0.7282 | 1.9766 | 6.497
-0.11 | 0.9609 | 2.5724 | 8.266
-0.1 | 1.2811 | 3.3709 | 10.442
-0.09 | 1.6757 | 4.3433 | 13.005
-0.08 | 2.2031 | 5.5851 | 16.059
-0.07 | 2.8491 | 7.115 | 19.548
-0.06 | 3.6738 | 8.997 | 23.546
-0.05 | 4.7048 | 11.278 | 28.135
-0.04 | 5.92 | 13.915 | 33.131
-0.03 | 7.449 | 17.1 | 38.822
-0.02 | 9.207 | 20.759 | 44.86
-0.01 | 11.406 | 24.902 | 51.548
0 | 13.843 | 29.683 | 58.85
0.01 | 16.721 | 34.876 | 66.52
0.02 | 19.772 | 40.623 | 74.37
0.03 | 23.451 | 47.023 | 83.03
0.04 | 27.205 | 53.741 | 91.98
0.05 | 31.373 | 60.93 | 101.22
0.06 | 35.843 | 68.7 | 111
0.07 | 40.406 | 76.78 | 120.94
0.08 | 45.4 | 85.34 | 131.28
0.09 | 50.226 | 94.2 | 141.86
0.1 | 55.437 | 103.36 | 152.6
0.11 | 60.35 | 112.88 | 163.79
0.12 | 65.72 | 122.75 | 175.19
0.13 | 70.85 | 132.82 | 186.58
0.14 | 75.78 | 143.06 | 198.16
0.15 | 80.83 | 153.54 | 210.01
0.16 | 85.5 | 164.11 | 221.82
0.17 | 90.38 | 175.01 | 233.84
0.18 | 94.72 | 186.07 | 245.92
0.19 | 99.19 | 197.13 | 258.08
0.2 | 103.36 | 208.41 | 270.28
0.21 | 107.21 | 219.65 | 282.43
0.22 | 110.93 | 231.03 | 294.8
0.23 | 114.4 | 242.51 | 307.08
0.24 | 117.91 | 253.87 | 319.22
0.25 | 121.07 | 265.5 | 331.56
0.26 | 123.95 | 276.96 | 343.74
0.27 | 126.73 | 288.46 | 355.95
0.28 | 129.25 | 299.78 | 368.03
0.29 | 131.83 | 311.26 | 380.1
0.3 | 134.17 | 322.55 | 392
0.31 | 136.4 | 333.86 | 403.94
0.32 | 138.31 | 345.03 | 415.67
0.33 | 140.2 | 356.17 | 427.44
0.34 | 142.08 | 367.16 | 439.05
0.35 | 143.75 | 377.86 | 450.24
0.36 | 145.38 | 388.68 | 461.61
0.37 | 146.69 | 399.25 | 472.82
0.38 | 148.05 | 409.62 | 483.76
0.39 | 149.5 | 419.81 | 494.62
0.4 | 150.73 | 429.68 | 505.05
0.41 | 151.73 | 439.51 | 515.56
0.42 | 152.8 | 449.16 | 525.84
0.43 | 153.73 | 458.45 | 535.89
0.44 | 154.82 | 467.46 | 545.63
0.45 | 155.78 | 476.29 | 555.29
0.46 | 156.49 | 484.9 | 564.76
0.47 | 157.21 | 493.16 | 573.9
0.48 | 158.2 | 501.13 | 582.6
0.49 | 158.8 | 508.81 | 591.4
0.5 | 159.51 | 516.22 | 599.9

## Tranconductance (mS-mm)
VGS (V) | VDS = 0.100 V | VDS = 0.500 V | VDS = 0.900 V
-0.75 | -0.001805 | -0.00567 | -0.0148
-0.74 | -0.001641 | -0.005705 | -0.01564
-0.73 | -0.0015045 | -0.005035 | -0.01572
-0.72 | -0.0014575 | -0.005615 | -0.014515
-0.71 | -0.001341 | -0.00555 | -0.01686
-0.7 | -0.001393 | -0.004795 | -0.01522
-0.69 | -0.001364 | -0.004345 | -0.011245
-0.68 | -0.001138 | -0.003745 | -0.012475
-0.67 | -0.0010805 | -0.004285 | -0.01513
-0.66 | -0.001146 | -0.00472 | -0.014305
-0.65 | -0.0011155 | -0.00444 | -0.01186
-0.64 | -0.0009995 | -0.00385 | -0.012135
-0.63 | -0.000995 | -0.003695 | -0.010985
-0.62 | -0.000963 | -0.003545 | -0.01056
-0.61 | -0.0008915 | -0.00349 | -0.011075
-0.6 | -0.000827 | -0.00348 | -0.010805
-0.59 | -0.0008475 | -0.002995 | -0.010805
-0.58 | -0.000815 | -0.002925 | -0.01001
-0.57 | -0.0007175 | -0.003245 | -0.009335
-0.56 | -0.000797 | -0.00288 | -0.00931
-0.55 | -0.000756 | -0.00287 | -0.008415
-0.54 | -0.000622 | -0.00259 | -0.007925
-0.53 | -0.000604 | -0.002365 | -0.008405
-0.52 | -0.0005265 | -0.00233 | -0.008085
-0.51 | -0.0004475 | -0.00202 | -0.007385
-0.5 | -0.00045 | -0.002005 | -0.005855
-0.49 | -0.0003245 | -0.00167 | -0.00568
-0.48 | -0.0001875 | -0.00108 | -0.005885
-0.47 | -7.9e-05 | -0.00087 | -0.00404
-0.46 | 2.3e-05 | -0.00042 | -0.00212
-0.45 | 0.000273 | 0.00018 | 0.000545
-0.44 | 0.000563 | 0.001195 | 0.003565
-0.43 | 0.000984 | 0.002345 | 0.00656
-0.42 | 0.0015445 | 0.003985 | 0.01184
-0.41 | 0.0023335 | 0.006375 | 0.018945
-0.4 | 0.0034045 | 0.00958 | 0.028565
-0.39 | 0.004853 | 0.01348 | 0.042615
-0.38 | 0.006822 | 0.019615 | 0.061735
-0.37 | 0.009498 | 0.027565 | 0.08888
-0.36 | 0.013966 | 0.03827 | 0.13119
-0.35 | 0.019784 | 0.05418 | 0.182945
-0.34 | 0.02584 | 0.075275 | 0.25365
-0.33 | 0.0362 | 0.104965 | 0.35275
-0.32 | 0.04956 | 0.147265 | 0.4967
-0.31 | 0.06916 | 0.20522 | 0.69635
-0.3 | 0.095445 | 0.2774 | 0.96665
-0.29 | 0.12927 | 0.3733 | 1.33365
-0.28 | 0.18481 | 0.52375 | 1.84735
-0.27 | 0.25458 | 0.70785 | 2.538
-0.26 | 0.3356 | 0.96875 | 3.455
-0.25 | 0.4524 | 1.2995 | 4.717
-0.24 | 0.6279 | 1.82605 | 6.3945
-0.23 | 0.85035 | 2.4562 | 8.7325
-0.22 | 1.16465 | 3.301 | 11.713
-0.21 | 1.5799 | 4.401 | 15.733
-0.2 | 2.12845 | 5.9515 | 21.1805
-0.19 | 2.8255 | 7.987 | 28.375
-0.18 | 3.8545 | 10.5985 | 37.4
-0.17 | 5.1035 | 14.038 | 48.565
-0.16 | 6.842 | 18.495 | 63.125
-0.15 | 9.199 | 25.12 | 82.16
-0.14 | 12.035 | 32.305 | 103.85
-0.13 | 15.867 | 42.005 | 131.2
-0.12 | 20.6695 | 54.05 | 162.275
-0.11 | 27.645 | 69.715 | 197.25
-0.1 | 35.74 | 88.545 | 236.95
-0.09 | 46.1 | 110.71 | 280.85
-0.08 | 58.67 | 138.585 | 327.15
-0.07 | 73.535 | 170.595 | 374.35
-0.06 | 92.785 | 208.15 | 429.35
-0.05 | 112.31 | 245.9 | 479.25
-0.04 | 137.21 | 291.1 | 534.35
-0.03 | 164.35 | 342.2 | 586.45
-0.02 | 197.85 | 390.1 | 636.3
-0.01 | 231.8 | 446.2 | 699.5
0 | 265.75 | 498.7 | 748.6
0.01 | 296.45 | 547 | 776
0.02 | 336.5 | 607.35 | 825.5
0.03 | 371.65 | 655.9 | 880.5
0.04 | 396.1 | 695.35 | 909.5
0.05 | 431.9 | 747.95 | 951
0.06 | 451.65 | 792.5 | 986
0.07 | 477.85 | 832 | 1014
0.08 | 491 | 871 | 1046
0.09 | 501.85 | 901 | 1066
0.1 | 506.2 | 934 | 1096.5
0.11 | 514.15 | 969.5 | 1129.5
0.12 | 525 | 997 | 1139.5
0.13 | 503 | 1015.5 | 1148.5
0.14 | 499 | 1036 | 1171.5
0.15 | 486 | 1052.5 | 1183
0.16 | 477.5 | 1073.5 | 1191.5
0.17 | 461 | 1098 | 1205
0.18 | 440.5 | 1106 | 1212
0.19 | 432 | 1117 | 1218
0.2 | 401 | 1126 | 1217.5
0.21 | 378.5 | 1131 | 1226
0.22 | 359.5 | 1143 | 1232.5
0.23 | 349 | 1142 | 1221
0.24 | 333.5 | 1149.5 | 1224
0.25 | 302 | 1154.5 | 1226
0.26 | 283 | 1148 | 1219.5
0.27 | 265 | 1141 | 1214.5
0.28 | 255 | 1140 | 1207.5
0.29 | 246 | 1138.5 | 1198.5
0.3 | 228.5 | 1130 | 1192
0.31 | 207 | 1124 | 1183.5
0.32 | 190 | 1115.5 | 1175
0.33 | 188.5 | 1106.5 | 1169
0.34 | 177.5 | 1084.5 | 1140
0.35 | 165 | 1076 | 1128
0.36 | 147 | 1069.5 | 1129
0.37 | 133.5 | 1047 | 1107.5
0.38 | 140.5 | 1028 | 1090
0.39 | 134 | 1003 | 1064.5
0.4 | 111.5 | 985 | 1047
0.41 | 103.5 | 974 | 1039.5
0.42 | 100 | 947 | 1016.5
0.43 | 101 | 915 | 989.5
0.44 | 102.5 | 892 | 970
0.45 | 83.5 | 872 | 956.5
0.46 | 71.5 | 843.5 | 930.5
0.47 | 85.5 | 811.5 | 892
0.48 | 79.5 | 782.5 | 875
0.49 | 65.5 | 754.5 | 865
0.5 | 71 | 741 | 850