## IDS-VDS Characteristic (mA-mm)
VGS (V) | VDS = 0.100 V | VDS = 0.500 V | VDS = 0.900 V
-0.75 | 0.0003814 | 0.0016215 | 0.005465
-0.74 | 0.00036216 | 0.0015457 | 0.005285
-0.73 | 0.00034536 | 0.0014921 | 0.005116
-0.72 | 0.00033038 | 0.0014445 | 0.0049568
-0.71 | 0.00031297 | 0.0013945 | 0.0048044
-0.7 | 0.00030144 | 0.0013462 | 0.0046291
-0.69 | 0.00028655 | 0.0013016 | 0.0044784
-0.68 | 0.0002745 | 0.0012342 | 0.0043179
-0.67 | 0.00026274 | 0.0012017 | 0.0041922
-0.66 | 0.0002505 | 0.0011447 | 0.0040624
-0.65 | 0.00023846 | 0.0011173 | 0.0039405
-0.64 | 0.00022561 | 0.0010673 | 0.0038086
-0.63 | 0.00021622 | 0.0010242 | 0.0036831
-0.62 | 0.00020603 | 0.0009912 | 0.0035681
-0.61 | 0.00019736 | 0.0009523 | 0.0034572
-0.6 | 0.00018878 | 0.0009147 | 0.0033401
-0.59 | 0.00017962 | 0.0008844 | 0.0032248
-0.58 | 0.0001701 | 0.0008433 | 0.0031154
-0.57 | 0.0001629 | 0.0008138 | 0.0030175
-0.56 | 0.00015484 | 0.0007884 | 0.0029225
-0.55 | 0.00014783 | 0.0007548 | 0.0028302
-0.54 | 0.00014052 | 0.0007282 | 0.0027402
-0.53 | 0.00013466 | 0.0007032 | 0.0026569
-0.52 | 0.00012946 | 0.0006743 | 0.0025671
-0.51 | 0.00012373 | 0.000654 | 0.0024936
-0.5 | 0.00011951 | 0.0006327 | 0.0024057
-0.49 | 0.00011454 | 0.0006195 | 0.0023602
-0.48 | 0.00011175 | 0.0005981 | 0.0022977
-0.47 | 0.00010809 | 0.0005853 | 0.0022501
-0.46 | 0.00010845 | 0.0005774 | 0.0022085
-0.45 | 0.000109 | 0.0005756 | 0.0021952
-0.44 | 0.00011336 | 0.0005783 | 0.0022
-0.43 | 0.00012062 | 0.0005946 | 0.0022358
-0.42 | 0.00013297 | 0.000619 | 0.0023288
-0.41 | 0.00015072 | 0.0006681 | 0.0024587
-0.4 | 0.00017816 | 0.0007425 | 0.0026929
-0.39 | 0.00021683 | 0.0008442 | 0.0030345
-0.38 | 0.00027168 | 0.0010104 | 0.00352
-0.37 | 0.00035182 | 0.0012237 | 0.0042415
-0.36 | 0.00045855 | 0.001556 | 0.0052408
-0.35 | 0.0006251 | 0.0019789 | 0.006768
-0.34 | 0.0008473 | 0.0026224 | 0.008826
-0.33 | 0.0011306 | 0.0034406 | 0.011739
-0.32 | 0.0015536 | 0.004631 | 0.015792
-0.31 | 0.002105 | 0.006381 | 0.021497
-0.3 | 0.0028999 | 0.008603 | 0.029347
-0.29 | 0.0039828 | 0.011814 | 0.040473
-0.28 | 0.0054619 | 0.015922 | 0.055318
-0.27 | 0.007637 | 0.022054 | 0.07658
-0.26 | 0.010453 | 0.029921 | 0.10546
-0.25 | 0.014249 | 0.041232 | 0.14424
-0.24 | 0.019456 | 0.055553 | 0.19819
-0.23 | 0.026667 | 0.07665 | 0.27002
-0.22 | 0.036191 | 0.10434 | 0.36889
-0.21 | 0.049585 | 0.14109 | 0.50127
-0.2 | 0.06726 | 0.19001 | 0.6826
-0.19 | 0.09141 | 0.25823 | 0.9191
-0.18 | 0.12328 | 0.34643 | 1.2418
-0.17 | 0.16795 | 0.46728 | 1.6554
-0.16 | 0.22427 | 0.6245 | 2.2024
-0.15 | 0.30328 | 0.8346 | 2.9115
-0.14 | 0.40431 | 1.1104 | 3.8285
-0.13 | 0.54199 | 1.4805 | 4.9758
-0.12 | 0.7169 | 1.9318 | 6.445
-0.11 | 0.9504 | 2.5505 | 8.219
-0.1 | 1.2685 | 3.3104 | 10.346
-0.09 | 1.6595 | 4.3126 | 12.965
-0.08 | 2.1837 | 5.5428 | 15.929
-0.07 | 2.8224 | 7.077 | 19.502
-0.06 | 3.6404 | 8.905 | 23.493
-0.05 | 4.681 | 11.194 | 28.038
-0.04 | 5.895 | 13.883 | 33.098
-0.03 | 7.397 | 17.014 | 38.719
-0.02 | 9.19 | 20.699 | 44.801
-0.01 | 11.373 | 24.81 | 51.476
0 | 13.793 | 29.636 | 58.81
0.01 | 16.717 | 34.915 | 66.42
0.02 | 19.775 | 40.7 | 74.41
0.03 | 23.429 | 46.923 | 83
0.04 | 27.227 | 53.751 | 91.89
0.05 | 31.35 | 60.85 | 101.22
0.06 | 35.817 | 68.75 | 110.94
0.07 | 40.469 | 76.92 | 120.88
0.08 | 45.442 | 85.45 | 131.24
0.09 | 50.249 | 94.32 | 141.85
0.1 | 55.495 | 103.42 | 152.68
0.11 | 60.41 | 113.05 | 163.89
0.12 | 65.72 | 122.96 | 175.09
0.13 | 70.89 | 132.92 | 186.56
0.14 | 75.87 | 143.2 | 198.16
0.15 | 80.91 | 153.59 | 209.91
0.16 | 85.59 | 164.37 | 221.9
0.17 | 90.4 | 175.25 | 233.81
0.18 | 94.86 | 186.25 | 245.88
0.19 | 99.21 | 197.17 | 258.05
0.2 | 103.31 | 208.45 | 270.23
0.21 | 107.19 | 219.8 | 282.46
0.22 | 111.07 | 231.22 | 294.76
0.23 | 114.45 | 242.69 | 307
0.24 | 117.92 | 253.95 | 319.19
0.25 | 120.98 | 265.6 | 331.62
0.26 | 123.95 | 277.09 | 343.63
0.27 | 126.89 | 288.52 | 355.93
0.28 | 129.38 | 299.98 | 367.99
0.29 | 131.92 | 311.24 | 379.92
0.3 | 134.17 | 322.8 | 392.06
0.31 | 136.35 | 333.95 | 403.9
0.32 | 138.47 | 345.15 | 415.68
0.33 | 140.31 | 356.19 | 427.4
0.34 | 142.04 | 367.16 | 439
0.35 | 143.74 | 377.96 | 450.16
0.36 | 145.35 | 388.64 | 461.53
0.37 | 146.77 | 399.31 | 472.76
0.38 | 148.23 | 409.48 | 483.7
0.39 | 149.38 | 419.73 | 494.56
0.4 | 150.67 | 429.61 | 504.94
0.41 | 152.02 | 439.37 | 515.45
0.42 | 152.88 | 449.06 | 525.74
0.43 | 153.92 | 458.24 | 535.74
0.44 | 154.83 | 467.41 | 545.64
0.45 | 155.68 | 476.16 | 555.15
0.46 | 156.74 | 484.81 | 564.64
0.47 | 157.37 | 493.01 | 573.6
0.48 | 158.09 | 501.04 | 582.3
0.49 | 158.85 | 508.7 | 591
0.5 | 159.48 | 516.07 | 599.6

## Tranconductance (mS-mm)
VGS (V) | VDS = 0.100 V | VDS = 0.500 V | VDS = 0.900 V
-0.75 | -0.001924 | -0.00758 | -0.018
-0.74 | -0.001802 | -0.00647 | -0.01745
-0.73 | -0.001589 | -0.00506 | -0.01641
-0.72 | -0.0016195 | -0.00488 | -0.01558
-0.71 | -0.001447 | -0.004915 | -0.016385
-0.7 | -0.001321 | -0.004645 | -0.0163
-0.69 | -0.001347 | -0.0056 | -0.01556
-0.68 | -0.0011905 | -0.004995 | -0.01431
-0.67 | -0.0012 | -0.004475 | -0.012775
-0.66 | -0.001214 | -0.00422 | -0.012585
-0.65 | -0.0012445 | -0.00387 | -0.01269
-0.64 | -0.001112 | -0.004655 | -0.01287
-0.63 | -0.000979 | -0.003805 | -0.012025
-0.62 | -0.000943 | -0.003595 | -0.011295
-0.61 | -0.0008625 | -0.003825 | -0.0114
-0.6 | -0.000887 | -0.003395 | -0.01162
-0.59 | -0.000934 | -0.00357 | -0.011235
-0.58 | -0.000836 | -0.00353 | -0.010365
-0.57 | -0.000763 | -0.002745 | -0.009645
-0.56 | -0.0007535 | -0.00295 | -0.009365
-0.55 | -0.000716 | -0.00301 | -0.009115
-0.54 | -0.0006585 | -0.00258 | -0.008665
-0.53 | -0.000553 | -0.002695 | -0.008655
-0.52 | -0.0005465 | -0.00246 | -0.008165
-0.51 | -0.0004975 | -0.00208 | -0.00807
-0.5 | -0.0004595 | -0.001725 | -0.00667
-0.49 | -0.000388 | -0.00173 | -0.0054
-0.48 | -0.0003225 | -0.00171 | -0.005505
-0.47 | -0.000165 | -0.001035 | -0.00446
-0.46 | 4.55e-05 | -0.000485 | -0.002745
-0.45 | 0.0002455 | 4.5e-05 | -0.000425
-0.44 | 0.000581 | 0.00095 | 0.00203
-0.43 | 0.0009805 | 0.002035 | 0.00644
-0.42 | 0.001505 | 0.003675 | 0.011145
-0.41 | 0.0022595 | 0.006175 | 0.018205
-0.4 | 0.0033055 | 0.008805 | 0.02879
-0.39 | 0.004676 | 0.013395 | 0.041355
-0.38 | 0.0067495 | 0.018975 | 0.06035
-0.37 | 0.0093435 | 0.02728 | 0.08604
-0.36 | 0.013664 | 0.03776 | 0.126325
-0.35 | 0.0194375 | 0.05332 | 0.17926
-0.34 | 0.025275 | 0.073085 | 0.24855
-0.33 | 0.035315 | 0.10043 | 0.3483
-0.32 | 0.04872 | 0.14702 | 0.4879
-0.31 | 0.067315 | 0.1986 | 0.67775
-0.3 | 0.09389 | 0.27165 | 0.9488
-0.29 | 0.1281 | 0.36595 | 1.29855
-0.28 | 0.18271 | 0.512 | 1.80535
-0.27 | 0.249555 | 0.69995 | 2.5071
-0.26 | 0.3306 | 0.9589 | 3.383
-0.25 | 0.45015 | 1.2816 | 4.6365
-0.24 | 0.6209 | 1.7709 | 6.289
-0.23 | 0.83675 | 2.43935 | 8.535
-0.22 | 1.1459 | 3.222 | 11.5625
-0.21 | 1.55345 | 4.2835 | 15.6855
-0.2 | 2.09125 | 5.857 | 20.8915
-0.19 | 2.801 | 7.821 | 27.96
-0.18 | 3.827 | 10.4525 | 36.815
-0.17 | 5.0495 | 13.9035 | 48.03
-0.16 | 6.7665 | 18.366 | 62.805
-0.15 | 9.002 | 24.295 | 81.305
-0.14 | 11.9355 | 32.295 | 103.215
-0.13 | 15.6295 | 41.07 | 130.825
-0.12 | 20.4205 | 53.5 | 162.16
-0.11 | 27.58 | 68.93 | 195.05
-0.1 | 35.455 | 88.105 | 237.3
-0.09 | 45.76 | 111.62 | 279.15
-0.08 | 58.145 | 138.22 | 326.85
-0.07 | 72.835 | 168.11 | 378.2
-0.06 | 92.93 | 205.85 | 426.8
-0.05 | 112.73 | 248.9 | 480.25
-0.04 | 135.8 | 291 | 534.05
-0.03 | 164.75 | 340.8 | 585.15
-0.02 | 198.8 | 389.8 | 637.85
-0.01 | 230.15 | 446.85 | 700.45
0 | 267.2 | 505.25 | 747.2
0.01 | 299.1 | 553.2 | 780
0.02 | 335.6 | 600.4 | 829
0.03 | 372.6 | 652.55 | 874
0.04 | 396.05 | 696.35 | 911
0.05 | 429.5 | 749.95 | 952.5
0.06 | 455.95 | 803.5 | 983
0.07 | 481.25 | 835 | 1015
0.08 | 489 | 870 | 1048.5
0.09 | 502.65 | 898.5 | 1072
0.1 | 508.05 | 936.5 | 1102
0.11 | 511.25 | 977 | 1120.5
0.12 | 524 | 993.5 | 1133.5
0.13 | 507.5 | 1012 | 1153.5
0.14 | 501 | 1033.5 | 1167.5
0.15 | 486 | 1058.5 | 1187
0.16 | 474.5 | 1083 | 1195
0.17 | 463.5 | 1094 | 1199
0.18 | 440.5 | 1096 | 1212
0.19 | 422.5 | 1110 | 1217.5
0.2 | 399 | 1131.5 | 1220.5
0.21 | 388 | 1138.5 | 1226.5
0.22 | 363 | 1144.5 | 1227
0.23 | 342.5 | 1136.5 | 1221.5
0.24 | 326.5 | 1145.5 | 1231
0.25 | 301.5 | 1157 | 1222
0.26 | 295.5 | 1146 | 1215.5
0.27 | 271.5 | 1144.5 | 1218
0.28 | 251.5 | 1136 | 1199.5
0.29 | 239.5 | 1141 | 1203.5
0.3 | 221.5 | 1135.5 | 1199
0.31 | 215 | 1117.5 | 1181
0.32 | 198 | 1112 | 1175
0.33 | 178.5 | 1100.5 | 1166
0.34 | 171.5 | 1088.5 | 1138
0.35 | 165.5 | 1074 | 1126.5
0.36 | 151.5 | 1067.5 | 1130
0.37 | 144 | 1042 | 1108.5
0.38 | 130.5 | 1021 | 1090
0.39 | 122 | 1006.5 | 1062
0.4 | 132 | 982 | 1044.5
0.41 | 110.5 | 972.5 | 1040
0.42 | 95 | 943.5 | 1014.5
0.43 | 97.5 | 917.5 | 995
0.44 | 88 | 896 | 970.5
0.45 | 95.5 | 870 | 950
0.46 | 84.5 | 842.5 | 922.5
0.47 | 67.5 | 811.5 | 883
0.48 | 74 | 784.5 | 870
0.49 | 69.5 | 751.5 | 865
0.5 | 63 | 737 | 860