## IDS-VDS Characteristic (mA-mm)
VGS (V) | VDS = 0.100 V | VDS = 0.500 V | VDS = 0.900 V
-0.75 | 0.00037367 | 0.001597 | 0.005413
-0.74 | 0.00035943 | 0.0015511 | 0.00528
-0.73 | 0.00033974 | 0.0014741 | 0.005107
-0.72 | 0.00032486 | 0.0014349 | 0.0049541
-0.71 | 0.00030762 | 0.0013718 | 0.0048033
-0.7 | 0.00029426 | 0.00132 | 0.0046205
-0.69 | 0.00028213 | 0.0012792 | 0.0044811
-0.68 | 0.00026915 | 0.0012293 | 0.0043236
-0.67 | 0.00025829 | 0.0011922 | 0.0042187
-0.66 | 0.0002433 | 0.0011387 | 0.0040876
-0.65 | 0.00023437 | 0.0011019 | 0.0039424
-0.64 | 0.00022077 | 0.0010506 | 0.0037949
-0.63 | 0.00021101 | 0.0010161 | 0.0036877
-0.62 | 0.00020101 | 0.0009706 | 0.003572
-0.61 | 0.00019306 | 0.0009439 | 0.0034575
-0.6 | 0.00018396 | 0.0009042 | 0.0033344
-0.59 | 0.00017466 | 0.0008683 | 0.0032282
-0.58 | 0.00016687 | 0.0008301 | 0.0031335
-0.57 | 0.00015951 | 0.0008012 | 0.0030289
-0.56 | 0.00015223 | 0.0007756 | 0.0029192
-0.55 | 0.00014484 | 0.0007436 | 0.0028161
-0.54 | 0.00013786 | 0.0007162 | 0.0027227
-0.53 | 0.00013231 | 0.0006885 | 0.0026305
-0.52 | 0.00012598 | 0.0006669 | 0.002548
-0.51 | 0.00012237 | 0.0006407 | 0.0024837
-0.5 | 0.00011733 | 0.0006178 | 0.0024124
-0.49 | 0.00011346 | 0.0006014 | 0.0023514
-0.48 | 0.00011023 | 0.0005845 | 0.0022956
-0.47 | 0.00010742 | 0.0005698 | 0.0022401
-0.46 | 0.0001068 | 0.0005635 | 0.0021882
-0.45 | 0.00010783 | 0.0005592 | 0.0021783
-0.44 | 0.00011089 | 0.0005615 | 0.0021779
-0.43 | 0.00011724 | 0.0005774 | 0.0022086
-0.42 | 0.00012821 | 0.0005975 | 0.0022768
-0.41 | 0.00014622 | 0.0006424 | 0.0024128
-0.4 | 0.00016959 | 0.0007074 | 0.0026053
-0.39 | 0.00020804 | 0.0008145 | 0.002917
-0.38 | 0.00025736 | 0.0009541 | 0.0033832
-0.37 | 0.00033348 | 0.0011692 | 0.0040098
-0.36 | 0.00043224 | 0.0014584 | 0.0049941
-0.35 | 0.0005837 | 0.0018669 | 0.006408
-0.34 | 0.0007933 | 0.002451 | 0.008361
-0.33 | 0.001059 | 0.0032356 | 0.011023
-0.32 | 0.0014619 | 0.0043721 | 0.014803
-0.31 | 0.0019819 | 0.00599 | 0.020181
-0.3 | 0.0027449 | 0.008117 | 0.027553
-0.29 | 0.0037516 | 0.011115 | 0.038051
-0.28 | 0.0051377 | 0.015042 | 0.052344
-0.27 | 0.007203 | 0.020844 | 0.07223
-0.26 | 0.009878 | 0.02819 | 0.09939
-0.25 | 0.013487 | 0.038788 | 0.13652
-0.24 | 0.018394 | 0.052434 | 0.18691
-0.23 | 0.025282 | 0.07261 | 0.25583
-0.22 | 0.034264 | 0.09825 | 0.34833
-0.21 | 0.04708 | 0.13416 | 0.47651
-0.2 | 0.06407 | 0.17992 | 0.6472
-0.19 | 0.08703 | 0.24554 | 0.8751
-0.18 | 0.11747 | 0.33011 | 1.1796
-0.17 | 0.16003 | 0.44412 | 1.5861
-0.16 | 0.21364 | 0.5924 | 2.1078
-0.15 | 0.28919 | 0.7948 | 2.783
-0.14 | 0.38791 | 1.0573 | 3.6629
-0.13 | 0.51754 | 1.4028 | 4.7781
-0.12 | 0.6877 | 1.8517 | 6.173
-0.11 | 0.9098 | 2.4284 | 7.902
-0.1 | 1.2122 | 3.1892 | 9.997
-0.09 | 1.588 | 4.1303 | 12.538
-0.08 | 2.094 | 5.3357 | 15.502
-0.07 | 2.7137 | 6.788 | 18.889
-0.06 | 3.5111 | 8.574 | 22.794
-0.05 | 4.5004 | 10.821 | 27.371
-0.04 | 5.679 | 13.372 | 32.241
-0.03 | 7.162 | 16.51 | 37.853
-0.02 | 8.927 | 20.071 | 43.813
-0.01 | 11.01 | 24.179 | 50.439
0 | 13.476 | 28.806 | 57.62
0.01 | 16.204 | 34.01 | 65.2
0.02 | 19.37 | 39.678 | 73.15
0.03 | 22.807 | 45.985 | 81.54
0.04 | 26.713 | 52.76 | 90.48
0.05 | 30.729 | 59.72 | 99.79
0.06 | 35.186 | 67.48 | 109.39
0.07 | 39.854 | 75.56 | 119.53
0.08 | 44.647 | 84.1 | 129.73
0.09 | 49.71 | 92.96 | 140.31
0.1 | 54.666 | 102.1 | 151.06
0.11 | 59.87 | 111.4 | 162.17
0.12 | 64.96 | 121.36 | 173.47
0.13 | 70.25 | 131.4 | 184.91
0.14 | 75.3 | 141.58 | 196.44
0.15 | 80.29 | 152.09 | 208.23
0.16 | 85.18 | 162.67 | 220.24
0.17 | 89.74 | 173.62 | 231.97
0.18 | 94.41 | 184.57 | 244.2
0.19 | 98.67 | 195.59 | 256.31
0.2 | 102.95 | 206.97 | 268.48
0.21 | 106.92 | 218.25 | 280.95
0.22 | 110.68 | 229.65 | 293.03
0.23 | 114.33 | 241.03 | 305.45
0.24 | 117.53 | 252.53 | 317.67
0.25 | 120.9 | 264.06 | 329.98
0.26 | 123.82 | 275.56 | 342.1
0.27 | 126.7 | 287.02 | 354.36
0.28 | 129.46 | 298.44 | 366.45
0.29 | 131.76 | 309.85 | 378.44
0.3 | 134.14 | 321.14 | 390.58
0.31 | 136.3 | 332.58 | 402.34
0.32 | 138.47 | 343.75 | 414.2
0.33 | 140.48 | 354.92 | 425.99
0.34 | 142.12 | 365.94 | 437.49
0.35 | 143.75 | 376.7 | 449.02
0.36 | 145.35 | 387.49 | 460.19
0.37 | 147.05 | 398.12 | 471.51
0.38 | 148.41 | 408.5 | 482.48
0.39 | 149.65 | 418.65 | 493.26
0.4 | 150.78 | 428.66 | 503.88
0.41 | 152.12 | 438.56 | 514.31
0.42 | 153.36 | 448.14 | 524.7
0.43 | 154.2 | 457.59 | 534.76
0.44 | 155.07 | 466.59 | 544.67
0.45 | 155.99 | 475.49 | 554.13
0.46 | 156.87 | 484.22 | 563.79
0.47 | 157.83 | 492.49 | 572.7
0.48 | 158.45 | 500.53 | 581.8
0.49 | 159.11 | 508.24 | 590.8
0.5 | 159.92 | 515.78 | 599.2

## Tranconductance (mS-mm)
VGS (V) | VDS = 0.100 V | VDS = 0.500 V | VDS = 0.900 V
-0.75 | -0.001424 | -0.00459 | -0.0133
-0.74 | -0.0016965 | -0.006145 | -0.0153
-0.73 | -0.0017285 | -0.00581 | -0.016295
-0.72 | -0.001606 | -0.005115 | -0.015185
-0.71 | -0.00153 | -0.005745 | -0.01668
-0.7 | -0.0012745 | -0.00463 | -0.01611
-0.69 | -0.0012555 | -0.004535 | -0.014845
-0.68 | -0.001192 | -0.00435 | -0.01312
-0.67 | -0.0012925 | -0.00453 | -0.0118
-0.66 | -0.001196 | -0.004515 | -0.013815
-0.65 | -0.0011265 | -0.004405 | -0.014635
-0.64 | -0.001168 | -0.00429 | -0.012735
-0.63 | -0.000988 | -0.004 | -0.011145
-0.62 | -0.0008975 | -0.00361 | -0.01151
-0.61 | -0.0008525 | -0.00332 | -0.01188
-0.6 | -0.00092 | -0.00378 | -0.011465
-0.59 | -0.0008545 | -0.003705 | -0.010045
-0.58 | -0.0007575 | -0.003355 | -0.009965
-0.57 | -0.000732 | -0.002725 | -0.010715
-0.56 | -0.0007335 | -0.00288 | -0.01064
-0.55 | -0.0007185 | -0.00297 | -0.009825
-0.54 | -0.0006265 | -0.002755 | -0.00928
-0.53 | -0.000594 | -0.002465 | -0.008735
-0.52 | -0.000497 | -0.00239 | -0.00734
-0.51 | -0.0004325 | -0.002455 | -0.00678
-0.5 | -0.0004455 | -0.001965 | -0.006615
-0.49 | -0.000355 | -0.001665 | -0.00584
-0.48 | -0.000302 | -0.00158 | -0.005565
-0.47 | -0.0001715 | -0.00105 | -0.00537
-0.46 | 2.05e-05 | -0.00053 | -0.00309
-0.45 | 0.0002045 | -0.0001 | -0.000515
-0.44 | 0.0004705 | 0.00091 | 0.001515
-0.43 | 0.000866 | 0.0018 | 0.004945
-0.42 | 0.001449 | 0.00325 | 0.01021
-0.41 | 0.002069 | 0.005495 | 0.016425
-0.4 | 0.003091 | 0.008605 | 0.02521
-0.39 | 0.0043885 | 0.012335 | 0.038895
-0.38 | 0.006272 | 0.017735 | 0.05464
-0.37 | 0.008744 | 0.025215 | 0.080545
-0.36 | 0.012511 | 0.034885 | 0.11991
-0.35 | 0.018053 | 0.04963 | 0.168345
-0.34 | 0.023765 | 0.068435 | 0.23075
-0.33 | 0.03343 | 0.096055 | 0.3221
-0.32 | 0.046145 | 0.13772 | 0.4579
-0.31 | 0.06415 | 0.187245 | 0.6375
-0.3 | 0.088485 | 0.25625 | 0.8935
-0.29 | 0.11964 | 0.34625 | 1.23955
-0.28 | 0.17257 | 0.48645 | 1.70895
-0.27 | 0.237015 | 0.6574 | 2.3523
-0.26 | 0.3142 | 0.8972 | 3.2145
-0.25 | 0.4258 | 1.2122 | 4.376
-0.24 | 0.58975 | 1.6911 | 5.9655
-0.23 | 0.7935 | 2.2908 | 8.071
-0.22 | 1.0899 | 3.0775 | 11.034
-0.21 | 1.4903 | 4.0835 | 14.9435
-0.2 | 1.9975 | 5.569 | 19.9295
-0.19 | 2.67 | 7.5095 | 26.62
-0.18 | 3.65 | 9.929 | 35.55
-0.17 | 4.8085 | 13.1145 | 46.41
-0.16 | 6.458 | 17.534 | 59.845
-0.15 | 8.7135 | 23.245 | 77.755
-0.14 | 11.4175 | 30.4 | 99.755
-0.13 | 14.9895 | 39.72 | 125.505
-0.12 | 19.613 | 51.28 | 156.195
-0.11 | 26.225 | 66.875 | 191.2
-0.1 | 33.91 | 85.095 | 231.8
-0.09 | 44.09 | 107.325 | 275.25
-0.08 | 56.285 | 132.885 | 317.55
-0.07 | 70.855 | 161.915 | 364.6
-0.06 | 89.335 | 201.65 | 424.1
-0.05 | 108.395 | 239.9 | 472.35
-0.04 | 133.08 | 284.45 | 524.1
-0.03 | 162.4 | 334.95 | 578.6
-0.02 | 192.4 | 383.45 | 629.3
-0.01 | 227.45 | 436.75 | 690.35
0 | 259.7 | 491.55 | 738.05
0.01 | 294.7 | 543.6 | 776.5
0.02 | 330.15 | 598.75 | 817
0.03 | 367.15 | 654.1 | 866.5
0.04 | 396.1 | 686.75 | 912.5
0.05 | 423.65 | 736 | 945.5
0.06 | 456.25 | 792 | 987
0.07 | 473.05 | 831 | 1017
0.08 | 492.8 | 870 | 1039
0.09 | 500.95 | 900 | 1066.5
0.1 | 508 | 922 | 1093
0.11 | 514.7 | 963 | 1120.5
0.12 | 519 | 1000 | 1137
0.13 | 517 | 1011 | 1148.5
0.14 | 502 | 1034.5 | 1166
0.15 | 494 | 1054.5 | 1190
0.16 | 472.5 | 1076.5 | 1187
0.17 | 461.5 | 1095 | 1198
0.18 | 446.5 | 1098.5 | 1217
0.19 | 427 | 1120 | 1214
0.2 | 412.5 | 1133 | 1232
0.21 | 386.5 | 1134 | 1227.5
0.22 | 370.5 | 1139 | 1225
0.23 | 342.5 | 1144 | 1232
0.24 | 328.5 | 1151.5 | 1226.5
0.25 | 314.5 | 1151.5 | 1221.5
0.26 | 290 | 1148 | 1219
0.27 | 282 | 1144 | 1217.5
0.28 | 253 | 1141.5 | 1204
0.29 | 234 | 1135 | 1206.5
0.3 | 227 | 1136.5 | 1195
0.31 | 216.5 | 1130.5 | 1181
0.32 | 209 | 1117 | 1182.5
0.33 | 182.5 | 1109.5 | 1164.5
0.34 | 163.5 | 1089 | 1151.5
0.35 | 161.5 | 1077.5 | 1135
0.36 | 165 | 1071 | 1124.5
0.37 | 153 | 1050.5 | 1114.5
0.38 | 130 | 1026.5 | 1087.5
0.39 | 118.5 | 1008 | 1070
0.4 | 123.5 | 995.5 | 1052.5
0.41 | 129 | 974 | 1041
0.42 | 104 | 951.5 | 1022.5
0.43 | 85.5 | 922.5 | 998.5
0.44 | 89.5 | 895 | 968.5
0.45 | 90 | 881.5 | 956
0.46 | 92 | 850 | 928.5
0.47 | 79 | 815.5 | 900.5
0.48 | 64 | 787.5 | 905
0.49 | 73.5 | 762.5 | 870
0.5 | 81 | 754 | 840