## IDS-VDS Characteristic (mA-mm)
VGS (V) | VDS = 0.100 V | VDS = 0.500 V | VDS = 0.900 V
-0.75 | 0.00034399 | 0.0014123 | 0.004677
-0.74 | 0.00032751 | 0.0013714 | 0.0045273
-0.73 | 0.00031285 | 0.0013172 | 0.0043861
-0.72 | 0.00030088 | 0.0012613 | 0.0042516
-0.71 | 0.00028568 | 0.001219 | 0.004103
-0.7 | 0.00027141 | 0.0011835 | 0.0039829
-0.69 | 0.00026139 | 0.0011352 | 0.0038613
-0.68 | 0.00024957 | 0.0010885 | 0.0037358
-0.67 | 0.0002379 | 0.0010536 | 0.003648
-0.66 | 0.0002276 | 0.0010196 | 0.0035086
-0.65 | 0.00021647 | 0.0009776 | 0.0034144
-0.64 | 0.00020785 | 0.0009438 | 0.0032983
-0.63 | 0.0001972 | 0.000912 | 0.0032003
-0.62 | 0.00018873 | 0.0008749 | 0.003084
-0.61 | 0.00017798 | 0.0008453 | 0.0030009
-0.6 | 0.0001713 | 0.000808 | 0.0029119
-0.59 | 0.00016398 | 0.0007737 | 0.002819
-0.58 | 0.00015701 | 0.0007498 | 0.0027037
-0.57 | 0.00014913 | 0.0007177 | 0.0026331
-0.56 | 0.00014301 | 0.0006944 | 0.0025379
-0.55 | 0.0001362 | 0.0006668 | 0.0024583
-0.54 | 0.00013074 | 0.000648 | 0.0023769
-0.53 | 0.00012511 | 0.0006245 | 0.0023026
-0.52 | 0.00011961 | 0.0006029 | 0.002231
-0.51 | 0.0001153 | 0.0005865 | 0.0021664
-0.5 | 0.0001108 | 0.0005654 | 0.0021105
-0.49 | 0.00010784 | 0.0005502 | 0.0020538
-0.48 | 0.00010571 | 0.0005339 | 0.0020161
-0.47 | 0.00010395 | 0.0005288 | 0.0019697
-0.46 | 0.0001037 | 0.0005231 | 0.0019612
-0.45 | 0.00010587 | 0.0005259 | 0.0019586
-0.44 | 0.00011068 | 0.0005331 | 0.0019771
-0.43 | 0.00011892 | 0.000556 | 0.0020471
-0.42 | 0.00013301 | 0.0005887 | 0.0021525
-0.41 | 0.00015217 | 0.0006427 | 0.0023182
-0.4 | 0.00018286 | 0.0007304 | 0.0025813
-0.39 | 0.00022333 | 0.0008495 | 0.0029658
-0.38 | 0.00028573 | 0.0010274 | 0.0035228
-0.37 | 0.00036562 | 0.0012605 | 0.0043311
-0.36 | 0.00048643 | 0.0016157 | 0.0054461
-0.35 | 0.0006605 | 0.0020765 | 0.007096
-0.34 | 0.0008992 | 0.0027699 | 0.009305
-0.33 | 0.0012006 | 0.0036604 | 0.012497
-0.32 | 0.0016476 | 0.0049726 | 0.016946
-0.31 | 0.0022305 | 0.006855 | 0.023097
-0.3 | 0.0030859 | 0.009223 | 0.03162
-0.29 | 0.0042116 | 0.012674 | 0.043401
-0.28 | 0.005851 | 0.017102 | 0.0602
-0.27 | 0.007962 | 0.023567 | 0.08245
-0.26 | 0.010946 | 0.031952 | 0.11306
-0.25 | 0.014888 | 0.043818 | 0.15554
-0.24 | 0.020318 | 0.06044 | 0.21239
-0.23 | 0.027817 | 0.08108 | 0.29114
-0.22 | 0.037772 | 0.11073 | 0.39326
-0.21 | 0.05179 | 0.14972 | 0.53679
-0.2 | 0.07026 | 0.20191 | 0.7239
-0.19 | 0.09569 | 0.27328 | 0.9759
-0.18 | 0.12813 | 0.36631 | 1.3132
-0.17 | 0.17476 | 0.49441 | 1.7555
-0.16 | 0.23289 | 0.6588 | 2.3213
-0.15 | 0.31468 | 0.8785 | 3.0621
-0.14 | 0.42044 | 1.1627 | 4.0124
-0.13 | 0.56 | 1.5468 | 5.2105
-0.12 | 0.7427 | 2.0235 | 6.703
-0.11 | 0.9811 | 2.663 | 8.52
-0.1 | 1.3051 | 3.4611 | 10.752
-0.09 | 1.7052 | 4.4836 | 13.41
-0.08 | 2.2407 | 5.752 | 16.466
-0.07 | 2.894 | 7.285 | 20.063
-0.06 | 3.7186 | 9.206 | 24.143
-0.05 | 4.776 | 11.488 | 28.772
-0.04 | 5.992 | 14.251 | 33.953
-0.03 | 7.537 | 17.457 | 39.498
-0.02 | 9.315 | 21.118 | 45.727
-0.01 | 11.55 | 25.421 | 52.457
0 | 13.977 | 30.14 | 59.77
0.01 | 16.881 | 35.492 | 67.44
0.02 | 19.961 | 41.259 | 75.52
0.03 | 23.612 | 47.662 | 84.07
0.04 | 27.417 | 54.426 | 93.16
0.05 | 31.617 | 61.73 | 102.49
0.06 | 36.12 | 69.38 | 112.2
0.07 | 40.711 | 77.76 | 122.32
0.08 | 45.744 | 86.26 | 132.64
0.09 | 50.587 | 95.13 | 143.3
0.1 | 55.816 | 104.45 | 154.12
0.11 | 60.77 | 113.85 | 165.29
0.12 | 66.05 | 123.82 | 176.59
0.13 | 71.25 | 133.97 | 188.1
0.14 | 76.28 | 144.14 | 199.75
0.15 | 81.39 | 154.69 | 211.54
0.16 | 86.13 | 165.45 | 223.62
0.17 | 90.92 | 176.29 | 235.4
0.18 | 95.35 | 187.3 | 247.58
0.19 | 99.72 | 198.47 | 259.79
0.2 | 104.02 | 209.57 | 271.97
0.21 | 107.85 | 221.08 | 284.26
0.22 | 111.72 | 232.4 | 296.51
0.23 | 115.14 | 243.88 | 308.82
0.24 | 118.6 | 255.47 | 321.12
0.25 | 121.84 | 266.78 | 333.42
0.26 | 124.82 | 278.36 | 345.39
0.27 | 127.63 | 289.86 | 357.65
0.28 | 130.14 | 301.31 | 369.78
0.29 | 132.7 | 312.74 | 381.81
0.3 | 135 | 324.12 | 394.02
0.31 | 137.29 | 335.46 | 405.69
0.32 | 139.23 | 346.67 | 417.56
0.33 | 141.18 | 357.78 | 429.26
0.34 | 143.12 | 368.65 | 440.79
0.35 | 144.66 | 379.51 | 452.22
0.36 | 146.34 | 390.2 | 463.43
0.37 | 147.73 | 400.82 | 474.65
0.38 | 149.1 | 411.21 | 485.56
0.39 | 150.58 | 421.21 | 496.4
0.4 | 151.63 | 431.34 | 506.82
0.41 | 152.84 | 441.08 | 517.29
0.42 | 153.86 | 450.66 | 527.6
0.43 | 154.82 | 460.06 | 537.65
0.44 | 155.89 | 468.99 | 547.5
0.45 | 156.74 | 477.84 | 556.98
0.46 | 157.52 | 486.5 | 566.46
0.47 | 158.3 | 494.68 | 575.4
0.48 | 159.19 | 502.67 | 584.6
0.49 | 159.79 | 510.35 | 593
0.5 | 160.55 | 517.72 | 601.4

## Tranconductance (mS-mm)
VGS (V) | VDS = 0.100 V | VDS = 0.500 V | VDS = 0.900 V
-0.75 | -0.001648 | -0.00409 | -0.01497
-0.74 | -0.001557 | -0.004755 | -0.014545
-0.73 | -0.0013315 | -0.005505 | -0.013785
-0.72 | -0.0013585 | -0.00491 | -0.014155
-0.71 | -0.0014735 | -0.00389 | -0.013435
-0.7 | -0.0012145 | -0.00419 | -0.012085
-0.69 | -0.001092 | -0.00475 | -0.012355
-0.68 | -0.0011745 | -0.00408 | -0.010665
-0.67 | -0.0010985 | -0.003445 | -0.01136
-0.66 | -0.0010715 | -0.0038 | -0.01168
-0.65 | -0.0009875 | -0.00379 | -0.010515
-0.64 | -0.0009635 | -0.00328 | -0.010705
-0.63 | -0.000956 | -0.003445 | -0.010715
-0.62 | -0.000961 | -0.003335 | -0.00997
-0.61 | -0.0008715 | -0.003345 | -0.008605
-0.6 | -0.0007 | -0.00358 | -0.009095
-0.59 | -0.0007145 | -0.00291 | -0.01041
-0.58 | -0.0007425 | -0.0028 | -0.009295
-0.57 | -0.0007 | -0.00277 | -0.00829
-0.56 | -0.0006465 | -0.002545 | -0.00874
-0.55 | -0.0006135 | -0.00232 | -0.00805
-0.54 | -0.0005545 | -0.002115 | -0.007785
-0.53 | -0.0005565 | -0.002255 | -0.007295
-0.52 | -0.0004905 | -0.0019 | -0.00681
-0.51 | -0.0004405 | -0.001875 | -0.006025
-0.5 | -0.000373 | -0.001815 | -0.00563
-0.49 | -0.0002545 | -0.001575 | -0.00472
-0.48 | -0.0001945 | -0.00107 | -0.004205
-0.47 | -0.0001005 | -0.00054 | -0.002745
-0.46 | 9.6e-05 | -0.000145 | -0.000555
-0.45 | 0.000349 | 0.0005 | 0.000795
-0.44 | 0.0006525 | 0.001505 | 0.004425
-0.43 | 0.0011165 | 0.00278 | 0.00877
-0.42 | 0.0016625 | 0.004335 | 0.013555
-0.41 | 0.0024925 | 0.007085 | 0.02144
-0.4 | 0.003558 | 0.01034 | 0.03238
-0.39 | 0.0051435 | 0.01485 | 0.047075
-0.38 | 0.0071145 | 0.02055 | 0.068265
-0.37 | 0.010035 | 0.029415 | 0.096165
-0.36 | 0.014744 | 0.0408 | 0.138245
-0.35 | 0.0206385 | 0.05771 | 0.192945
-0.34 | 0.027005 | 0.079195 | 0.27005
-0.33 | 0.03742 | 0.110135 | 0.38205
-0.32 | 0.051495 | 0.15973 | 0.53
-0.31 | 0.071915 | 0.21252 | 0.7337
-0.3 | 0.099055 | 0.29095 | 1.0152
-0.29 | 0.138255 | 0.39395 | 1.429
-0.28 | 0.18752 | 0.54465 | 1.95245
-0.27 | 0.25475 | 0.7425 | 2.643
-0.26 | 0.3463 | 1.01255 | 3.6545
-0.25 | 0.4686 | 1.4244 | 4.9665
-0.24 | 0.64645 | 1.8631 | 6.78
-0.23 | 0.8727 | 2.5145 | 9.0435
-0.22 | 1.19865 | 3.432 | 12.2825
-0.21 | 1.6244 | 4.559 | 16.532
-0.2 | 2.195 | 6.178 | 21.9555
-0.19 | 2.8935 | 8.22 | 29.465
-0.18 | 3.9535 | 11.0565 | 38.98
-0.17 | 5.238 | 14.6245 | 50.405
-0.16 | 6.996 | 19.2045 | 65.33
-0.15 | 9.3775 | 25.195 | 84.555
-0.14 | 12.266 | 33.415 | 107.42
-0.13 | 16.113 | 43.04 | 134.53
-0.12 | 21.055 | 55.81 | 165.475
-0.11 | 28.12 | 71.88 | 202.45
-0.1 | 36.205 | 91.03 | 244.5
-0.09 | 46.78 | 114.545 | 285.7
-0.08 | 59.44 | 140.07 | 332.65
-0.07 | 73.895 | 172.7 | 383.85
-0.06 | 94.1 | 210.15 | 435.45
-0.05 | 113.67 | 252.25 | 490.5
-0.04 | 138.05 | 298.45 | 536.3
-0.03 | 166.15 | 343.35 | 588.7
-0.02 | 200.65 | 398.2 | 647.95
-0.01 | 233.1 | 451.1 | 702.15
0 | 266.55 | 503.55 | 749.15
0.01 | 299.2 | 555.95 | 787.5
0.02 | 336.55 | 608.5 | 831.5
0.03 | 372.8 | 658.35 | 882
0.04 | 400.25 | 703.4 | 921
0.05 | 435.15 | 747.7 | 952
0.06 | 454.7 | 801.5 | 991.5
0.07 | 481.2 | 844 | 1022
0.08 | 493.8 | 868.5 | 1049
0.09 | 503.6 | 909.5 | 1074
0.1 | 509.15 | 936 | 1099.5
0.11 | 511.7 | 968.5 | 1123.5
0.12 | 524 | 1006 | 1140.5
0.13 | 511.5 | 1016 | 1158
0.14 | 507 | 1036 | 1172
0.15 | 492.5 | 1065.5 | 1193.5
0.16 | 476.5 | 1080 | 1193
0.17 | 461 | 1092.5 | 1198
0.18 | 440 | 1109 | 1219.5
0.19 | 433.5 | 1113.5 | 1219.5
0.2 | 406.5 | 1130.5 | 1223.5
0.21 | 385 | 1141.5 | 1227
0.22 | 364.5 | 1140 | 1228
0.23 | 344 | 1153.5 | 1230.5
0.24 | 335 | 1145 | 1230
0.25 | 311 | 1144.5 | 1213.5
0.26 | 289.5 | 1154 | 1211.5
0.27 | 266 | 1147.5 | 1219.5
0.28 | 253.5 | 1144 | 1208
0.29 | 243 | 1140.5 | 1212
0.3 | 229.5 | 1136 | 1194
0.31 | 211.5 | 1127.5 | 1177
0.32 | 194.5 | 1116 | 1178.5
0.33 | 194.5 | 1099 | 1161.5
0.34 | 174 | 1086.5 | 1148
0.35 | 161 | 1077.5 | 1132
0.36 | 153.5 | 1065.5 | 1121.5
0.37 | 138 | 1050.5 | 1106.5
0.38 | 142.5 | 1019.5 | 1087.5
0.39 | 126.5 | 1006.5 | 1063
0.4 | 113 | 993.5 | 1044.5
0.41 | 111.5 | 966 | 1039
0.42 | 99 | 949 | 1018
0.43 | 101.5 | 916.5 | 995
0.44 | 96 | 889 | 966.5
0.45 | 81.5 | 875.5 | 948
0.46 | 78 | 842 | 921
0.47 | 83.5 | 808.5 | 907
0.48 | 74.5 | 783.5 | 880
0.49 | 68 | 752.5 | 840
0.5 | 76 | 737 | 840