## IDS-VDS Characteristic (mA-mm)
VGS (V) | VDS = 0.100 V | VDS = 0.500 V | VDS = 0.900 V
-0.75 | 0.00032007 | 0.0012903 | 0.0041798
-0.74 | 0.00030439 | 0.0012387 | 0.0040454
-0.73 | 0.0002906 | 0.0011986 | 0.003948
-0.72 | 0.00028138 | 0.0011507 | 0.0038372
-0.71 | 0.00026685 | 0.0011044 | 0.0037153
-0.7 | 0.00025587 | 0.0010681 | 0.0035995
-0.69 | 0.0002444 | 0.0010299 | 0.0034945
-0.68 | 0.00023245 | 0.000989 | 0.0033772
-0.67 | 0.00022289 | 0.0009644 | 0.0032671
-0.66 | 0.00021236 | 0.0009275 | 0.0031725
-0.65 | 0.00020437 | 0.0008971 | 0.0030829
-0.64 | 0.00019465 | 0.0008599 | 0.0029772
-0.63 | 0.00018571 | 0.0008264 | 0.00289
-0.62 | 0.00017682 | 0.0007987 | 0.0027875
-0.61 | 0.00017014 | 0.000767 | 0.0027118
-0.6 | 0.00016274 | 0.0007428 | 0.0026093
-0.59 | 0.00015373 | 0.0007153 | 0.002546
-0.58 | 0.00014727 | 0.0006966 | 0.002464
-0.57 | 0.00013977 | 0.0006691 | 0.0023764
-0.56 | 0.00013437 | 0.0006457 | 0.002327
-0.55 | 0.00012784 | 0.0006249 | 0.002239
-0.54 | 0.00012307 | 0.0006015 | 0.0021663
-0.53 | 0.00011739 | 0.0005826 | 0.0021048
-0.52 | 0.00011332 | 0.0005647 | 0.0020469
-0.51 | 0.00010941 | 0.0005516 | 0.0019858
-0.5 | 0.00010633 | 0.0005306 | 0.0019457
-0.49 | 0.00010261 | 0.0005214 | 0.0019081
-0.48 | 0.00010091 | 0.0005096 | 0.001872
-0.47 | 0.00010099 | 0.0005053 | 0.0018525
-0.46 | 0.0001014 | 0.0005024 | 0.0018507
-0.45 | 0.00010522 | 0.0005123 | 0.001876
-0.44 | 0.00011128 | 0.0005273 | 0.0019163
-0.43 | 0.00012217 | 0.0005558 | 0.0020076
-0.42 | 0.00013786 | 0.0006023 | 0.0021585
-0.41 | 0.00016229 | 0.0006713 | 0.002373
-0.4 | 0.00019512 | 0.0007759 | 0.0027047
-0.39 | 0.00024531 | 0.000917 | 0.0031807
-0.38 | 0.0003137 | 0.0011352 | 0.003878
-0.37 | 0.00041172 | 0.0014141 | 0.0048458
-0.36 | 0.00054618 | 0.0018342 | 0.006298
-0.35 | 0.0007487 | 0.0023859 | 0.008215
-0.34 | 0.0010054 | 0.003201 | 0.010959
-0.33 | 0.0013657 | 0.0042621 | 0.014762
-0.32 | 0.0018634 | 0.00585 | 0.020014
-0.31 | 0.0025319 | 0.007827 | 0.027362
-0.3 | 0.003491 | 0.010728 | 0.037613
-0.29 | 0.0047409 | 0.014558 | 0.051684
-0.28 | 0.006628 | 0.019965 | 0.07122
-0.27 | 0.009056 | 0.027331 | 0.0976
-0.26 | 0.012378 | 0.037089 | 0.13327
-0.25 | 0.01682 | 0.050797 | 0.18206
-0.24 | 0.023076 | 0.06926 | 0.24852
-0.23 | 0.031154 | 0.09344 | 0.33979
-0.22 | 0.042688 | 0.12658 | 0.45886
-0.21 | 0.05764 | 0.17188 | 0.6215
-0.2 | 0.07872 | 0.23017 | 0.8375
-0.19 | 0.10619 | 0.31158 | 1.1244
-0.18 | 0.14285 | 0.41652 | 1.5028
-0.17 | 0.19316 | 0.56 | 1.9968
-0.16 | 0.25672 | 0.7437 | 2.6423
-0.15 | 0.34648 | 0.9891 | 3.4653
-0.14 | 0.4607 | 1.3177 | 4.5262
-0.13 | 0.6125 | 1.7329 | 5.854
-0.12 | 0.8105 | 2.2844 | 7.461
-0.11 | 1.0767 | 2.9411 | 9.433
-0.1 | 1.4132 | 3.8502 | 11.805
-0.09 | 1.8533 | 4.9456 | 14.6
-0.08 | 2.4221 | 6.305 | 17.881
-0.07 | 3.1034 | 7.958 | 21.64
-0.06 | 4.0167 | 10.021 | 25.922
-0.05 | 5.0838 | 12.474 | 30.695
-0.04 | 6.4 | 15.323 | 36.026
-0.03 | 7.989 | 18.772 | 41.858
-0.02 | 9.879 | 22.51 | 48.227
-0.01 | 12.12 | 26.971 | 55.056
0 | 14.694 | 31.944 | 62.59
0.01 | 17.657 | 37.401 | 70.35
0.02 | 20.806 | 43.233 | 78.56
0.03 | 24.569 | 49.85 | 87.41
0.04 | 28.357 | 56.766 | 96.51
0.05 | 32.655 | 64.13 | 105.99
0.06 | 37.122 | 71.97 | 115.68
0.07 | 41.855 | 80.34 | 125.89
0.08 | 46.835 | 89.02 | 136.35
0.09 | 51.703 | 97.82 | 146.97
0.1 | 56.948 | 107.19 | 157.87
0.11 | 61.91 | 116.75 | 169.06
0.12 | 67.26 | 126.79 | 180.48
0.13 | 72.21 | 136.87 | 191.96
0.14 | 77.3 | 147.09 | 203.63
0.15 | 82.4 | 157.73 | 215.23
0.16 | 87.15 | 168.5 | 227.31
0.17 | 91.94 | 179.31 | 239.29
0.18 | 96.23 | 190.14 | 251.33
0.19 | 100.62 | 201.36 | 263.63
0.2 | 104.68 | 212.56 | 275.61
0.21 | 108.61 | 223.94 | 288.04
0.22 | 112.42 | 235.4 | 300.26
0.23 | 115.83 | 246.74 | 312.45
0.24 | 119.24 | 258.23 | 324.63
0.25 | 122.32 | 269.72 | 336.93
0.26 | 125.26 | 281.16 | 349.11
0.27 | 127.93 | 292.62 | 361.24
0.28 | 130.66 | 303.93 | 373.27
0.29 | 133.28 | 315.36 | 385.11
0.3 | 135.43 | 326.79 | 397.24
0.31 | 137.58 | 338.01 | 409.01
0.32 | 139.47 | 348.98 | 420.65
0.33 | 141.48 | 360.11 | 432.4
0.34 | 143.39 | 371.07 | 443.7
0.35 | 144.92 | 381.75 | 455.08
0.36 | 146.34 | 392.46 | 466.18
0.37 | 147.78 | 402.88 | 477.25
0.38 | 149.23 | 413.19 | 488.17
0.39 | 150.61 | 423.31 | 498.77
0.4 | 151.68 | 433.16 | 509.26
0.41 | 152.68 | 442.85 | 519.56
0.42 | 153.8 | 452.42 | 529.82
0.43 | 155.05 | 461.64 | 539.66
0.44 | 155.85 | 470.58 | 549.44
0.45 | 156.67 | 479.3 | 558.82
0.46 | 157.41 | 487.75 | 568.17
0.47 | 158.37 | 495.96 | 577
0.48 | 159.27 | 503.87 | 585.5
0.49 | 159.73 | 511.41 | 594.4
0.5 | 160.29 | 518.71 | 602.8

## Tranconductance (mS-mm)
VGS (V) | VDS = 0.100 V | VDS = 0.500 V | VDS = 0.900 V
-0.75 | -0.001568 | -0.00516 | -0.01344
-0.74 | -0.0014735 | -0.004585 | -0.01159
-0.73 | -0.0011505 | -0.0044 | -0.01041
-0.72 | -0.0011875 | -0.00471 | -0.011635
-0.71 | -0.0012755 | -0.00413 | -0.011885
-0.7 | -0.0011225 | -0.003725 | -0.01104
-0.69 | -0.001171 | -0.003955 | -0.011115
-0.68 | -0.0010755 | -0.003275 | -0.01137
-0.67 | -0.0010045 | -0.003075 | -0.010235
-0.66 | -0.000926 | -0.003365 | -0.00921
-0.65 | -0.0008855 | -0.00338 | -0.009765
-0.64 | -0.000933 | -0.003535 | -0.009645
-0.63 | -0.0008915 | -0.00306 | -0.009485
-0.62 | -0.0007785 | -0.00297 | -0.00891
-0.61 | -0.000704 | -0.002795 | -0.00891
-0.6 | -0.0008205 | -0.002585 | -0.00829
-0.59 | -0.0007735 | -0.00231 | -0.007265
-0.58 | -0.000698 | -0.00231 | -0.00848
-0.57 | -0.000645 | -0.002545 | -0.00685
-0.56 | -0.0005965 | -0.00221 | -0.00687
-0.55 | -0.000565 | -0.00221 | -0.008035
-0.54 | -0.0005225 | -0.002115 | -0.00671
-0.53 | -0.0004875 | -0.00184 | -0.00597
-0.52 | -0.000399 | -0.00155 | -0.00595
-0.51 | -0.0003495 | -0.001705 | -0.00506
-0.5 | -0.00034 | -0.00151 | -0.003885
-0.49 | -0.000271 | -0.00105 | -0.003685
-0.48 | -8.1e-05 | -0.000805 | -0.00278
-0.47 | 2.45e-05 | -0.00036 | -0.001065
-0.46 | 0.0002115 | 0.00035 | 0.001175
-0.45 | 0.000494 | 0.001245 | 0.00328
-0.44 | 0.0008475 | 0.002175 | 0.00658
-0.43 | 0.001329 | 0.00375 | 0.01211
-0.42 | 0.002006 | 0.005775 | 0.01827
-0.41 | 0.002863 | 0.00868 | 0.02731
-0.4 | 0.004151 | 0.012285 | 0.040385
-0.39 | 0.005929 | 0.017965 | 0.058665
-0.38 | 0.0083205 | 0.024855 | 0.083255
-0.37 | 0.011624 | 0.03495 | 0.121
-0.36 | 0.016849 | 0.04859 | 0.16846
-0.35 | 0.022961 | 0.06834 | 0.23305
-0.34 | 0.03085 | 0.09381 | 0.32735
-0.33 | 0.0429 | 0.13245 | 0.45275
-0.32 | 0.05831 | 0.178245 | 0.63
-0.31 | 0.08138 | 0.2439 | 0.87995
-0.3 | 0.11045 | 0.33655 | 1.2161
-0.29 | 0.15685 | 0.46185 | 1.68035
-0.28 | 0.215755 | 0.63865 | 2.2958
-0.27 | 0.2875 | 0.8562 | 3.1025
-0.26 | 0.3882 | 1.1733 | 4.223
-0.25 | 0.5349 | 1.60855 | 5.7625
-0.24 | 0.7167 | 2.13215 | 7.8865
-0.23 | 0.9806 | 2.866 | 10.517
-0.22 | 1.3243 | 3.922 | 14.0855
-0.21 | 1.8016 | 5.1795 | 18.932
-0.2 | 2.4275 | 6.985 | 25.145
-0.19 | 3.2065 | 9.3175 | 33.265
-0.18 | 4.3485 | 12.421 | 43.62
-0.17 | 5.6935 | 16.359 | 56.975
-0.16 | 7.666 | 21.455 | 73.425
-0.15 | 10.199 | 28.7 | 94.195
-0.14 | 13.301 | 37.19 | 119.435
-0.13 | 17.49 | 48.335 | 146.74
-0.12 | 23.21 | 60.41 | 178.95
-0.11 | 30.135 | 78.29 | 217.2
-0.1 | 38.83 | 100.225 | 258.35
-0.09 | 50.445 | 122.74 | 303.8
-0.08 | 62.505 | 150.62 | 352
-0.07 | 79.73 | 185.8 | 402.05
-0.06 | 99.02 | 225.8 | 452.75
-0.05 | 119.165 | 265.1 | 505.2
-0.04 | 145.26 | 314.9 | 558.15
-0.03 | 173.95 | 359.35 | 610.05
-0.02 | 206.55 | 409.95 | 659.9
-0.01 | 240.75 | 471.7 | 718.15
0 | 276.85 | 521.5 | 764.7
0.01 | 305.6 | 564.45 | 798.5
0.02 | 345.6 | 622.45 | 853
0.03 | 377.55 | 676.65 | 897.5
0.04 | 404.3 | 714 | 929
0.05 | 438.25 | 760.2 | 958.5
0.06 | 460 | 810.5 | 995
0.07 | 485.65 | 852.5 | 1033.5
0.08 | 492.4 | 874 | 1054
0.09 | 505.65 | 908.5 | 1076
0.1 | 510.35 | 946.5 | 1104.5
0.11 | 515.6 | 980 | 1130.5
0.12 | 515 | 1006 | 1145
0.13 | 502 | 1015 | 1157.5
0.14 | 509.5 | 1043 | 1163.5
0.15 | 492.5 | 1070.5 | 1184
0.16 | 477 | 1079 | 1203
0.17 | 454 | 1082 | 1201
0.18 | 434 | 1102.5 | 1217
0.19 | 422.5 | 1121 | 1214
0.2 | 399.5 | 1129 | 1220.5
0.21 | 387 | 1142 | 1232.5
0.22 | 361 | 1140 | 1220.5
0.23 | 341 | 1141.5 | 1218.5
0.24 | 324.5 | 1149 | 1224
0.25 | 301 | 1146.5 | 1224
0.26 | 280.5 | 1145 | 1215.5
0.27 | 270 | 1138.5 | 1208
0.28 | 267.5 | 1137 | 1193.5
0.29 | 238.5 | 1143 | 1198.5
0.3 | 215 | 1132.5 | 1195
0.31 | 202 | 1109.5 | 1170.5
0.32 | 195 | 1105 | 1169.5
0.33 | 196 | 1104.5 | 1152.5
0.34 | 172 | 1082 | 1134
0.35 | 147.5 | 1069.5 | 1124
0.36 | 143 | 1056.5 | 1108.5
0.37 | 144.5 | 1036.5 | 1099.5
0.38 | 141.5 | 1021.5 | 1076
0.39 | 122.5 | 998.5 | 1054.5
0.4 | 103.5 | 977 | 1039.5
0.41 | 106 | 963 | 1028
0.42 | 118.5 | 939.5 | 1005
0.43 | 102.5 | 908 | 981
0.44 | 81 | 883 | 958
0.45 | 78 | 858.5 | 936.5
0.46 | 85 | 833 | 909
0.47 | 93 | 806 | 866.5
0.48 | 68 | 772.5 | 870
0.49 | 51 | 742 | 865
0.5 | 56 | 730 | 840