## IDS-VDS Characteristic (mA-mm)
VGS (V) | VDS = 0.100 V | VDS = 0.500 V | VDS = 0.900 V
-0.75 | 0.00034141 | 0.0013416 | 0.0043452
-0.74 | 0.00032697 | 0.0012982 | 0.0042396
-0.73 | 0.00031084 | 0.0012489 | 0.0041027
-0.72 | 0.00029698 | 0.0012057 | 0.0039566
-0.71 | 0.00028433 | 0.0011695 | 0.0038573
-0.7 | 0.00027149 | 0.0011241 | 0.0037283
-0.69 | 0.00025901 | 0.0010793 | 0.0036097
-0.68 | 0.00024822 | 0.0010394 | 0.0034918
-0.67 | 0.00023776 | 0.0010068 | 0.003405
-0.66 | 0.0002262 | 0.0009687 | 0.0032914
-0.65 | 0.00021574 | 0.0009327 | 0.0031909
-0.64 | 0.00020846 | 0.0009069 | 0.0030852
-0.63 | 0.00019902 | 0.0008727 | 0.0029949
-0.62 | 0.00018959 | 0.0008434 | 0.0028968
-0.61 | 0.00018099 | 0.0008093 | 0.0028127
-0.6 | 0.00017381 | 0.0007788 | 0.002738
-0.59 | 0.00016598 | 0.0007537 | 0.0026313
-0.58 | 0.00015856 | 0.0007229 | 0.0025518
-0.57 | 0.00015074 | 0.0006984 | 0.0024607
-0.56 | 0.00014439 | 0.0006749 | 0.0023861
-0.55 | 0.00013702 | 0.0006501 | 0.0023356
-0.54 | 0.00013167 | 0.0006269 | 0.0022486
-0.53 | 0.00012655 | 0.0006069 | 0.002184
-0.52 | 0.00012085 | 0.0005898 | 0.0021335
-0.51 | 0.00011671 | 0.000572 | 0.0020524
-0.5 | 0.00011218 | 0.000553 | 0.0020113
-0.49 | 0.00010927 | 0.0005435 | 0.0019565
-0.48 | 0.00010739 | 0.0005303 | 0.0019321
-0.47 | 0.00010676 | 0.000525 | 0.0019096
-0.46 | 0.00010594 | 0.0005181 | 0.0018987
-0.45 | 0.00010916 | 0.0005256 | 0.0019136
-0.44 | 0.00011456 | 0.0005412 | 0.001953
-0.43 | 0.00012417 | 0.0005639 | 0.0020249
-0.42 | 0.0001387 | 0.0006096 | 0.0021538
-0.41 | 0.00016137 | 0.0006695 | 0.0023712
-0.4 | 0.00019278 | 0.0007668 | 0.0026634
-0.39 | 0.00023947 | 0.0008996 | 0.0031259
-0.38 | 0.00030529 | 0.0011054 | 0.0037467
-0.37 | 0.00039259 | 0.0013662 | 0.0046726
-0.36 | 0.00052345 | 0.0017567 | 0.00603
-0.35 | 0.0007163 | 0.0022755 | 0.007805
-0.34 | 0.0009646 | 0.0030289 | 0.010419
-0.33 | 0.0012967 | 0.0040467 | 0.01397
-0.32 | 0.0017737 | 0.0054587 | 0.018981
-0.31 | 0.0024084 | 0.007565 | 0.025861
-0.3 | 0.0033413 | 0.010141 | 0.035681
-0.29 | 0.0045381 | 0.013984 | 0.048932
-0.28 | 0.006321 | 0.018926 | 0.06722
-0.27 | 0.008607 | 0.025992 | 0.09276
-0.26 | 0.011806 | 0.035256 | 0.12618
-0.25 | 0.015962 | 0.048243 | 0.17282
-0.24 | 0.021976 | 0.06623 | 0.23596
-0.23 | 0.029747 | 0.08912 | 0.32242
-0.22 | 0.040818 | 0.12143 | 0.44028
-0.21 | 0.055074 | 0.16358 | 0.5961
-0.2 | 0.07537 | 0.22113 | 0.8025
-0.19 | 0.10131 | 0.29717 | 1.081
-0.18 | 0.13859 | 0.40175 | 1.4515
-0.17 | 0.18477 | 0.54017 | 1.9318
-0.16 | 0.24966 | 0.7193 | 2.5498
-0.15 | 0.33271 | 0.9523 | 3.3562
-0.14 | 0.44557 | 1.2647 | 4.3881
-0.13 | 0.5917 | 1.6719 | 5.6767
-0.12 | 0.7844 | 2.1887 | 7.26
-0.11 | 1.0439 | 2.8715 | 9.213
-0.1 | 1.3681 | 3.7214 | 11.528
-0.09 | 1.813 | 4.8164 | 14.352
-0.08 | 2.346 | 6.121 | 17.596
-0.07 | 3.0385 | 7.795 | 21.277
-0.06 | 3.8958 | 9.795 | 25.527
-0.05 | 4.968 | 12.208 | 30.329
-0.04 | 6.269 | 14.999 | 35.57
-0.03 | 7.798 | 18.354 | 41.442
-0.02 | 9.725 | 22.2 | 47.689
-0.01 | 11.879 | 26.557 | 54.614
0 | 14.502 | 31.49 | 62.09
0.01 | 17.349 | 36.863 | 69.93
0.02 | 20.534 | 42.802 | 78.03
0.03 | 24.234 | 49.317 | 86.85
0.04 | 28.036 | 56.242 | 95.82
0.05 | 32.335 | 63.55 | 105.35
0.06 | 36.689 | 71.37 | 115.08
0.07 | 41.525 | 79.61 | 125.28
0.08 | 46.383 | 88.23 | 135.67
0.09 | 51.374 | 97.25 | 146.29
0.1 | 56.587 | 106.49 | 157.15
0.11 | 61.57 | 116.14 | 168.36
0.12 | 66.9 | 125.97 | 179.84
0.13 | 71.89 | 136.22 | 191.1
0.14 | 77.06 | 146.45 | 202.78
0.15 | 81.94 | 156.98 | 214.57
0.16 | 86.84 | 167.72 | 226.6
0.17 | 91.58 | 178.58 | 238.59
0.18 | 95.88 | 189.6 | 250.53
0.19 | 100.38 | 200.66 | 262.75
0.2 | 104.35 | 211.95 | 274.88
0.21 | 108.45 | 223.16 | 287.14
0.22 | 112.12 | 234.54 | 299.28
0.23 | 115.67 | 246.04 | 311.6
0.24 | 119.12 | 257.46 | 323.82
0.25 | 122.14 | 269.06 | 336.04
0.26 | 125.23 | 280.32 | 348.19
0.27 | 127.87 | 291.82 | 360.13
0.28 | 130.62 | 303.26 | 372.28
0.29 | 133.17 | 314.55 | 384.19
0.3 | 135.4 | 325.96 | 396.28
0.31 | 137.51 | 337.17 | 408.15
0.32 | 139.48 | 348.26 | 419.62
0.33 | 141.35 | 359.27 | 431.38
0.34 | 143.25 | 370.31 | 442.84
0.35 | 144.9 | 380.92 | 454.14
0.36 | 146.37 | 391.66 | 465.25
0.37 | 147.83 | 402.23 | 476.37
0.38 | 149.41 | 412.46 | 487.26
0.39 | 150.59 | 422.69 | 497.95
0.4 | 151.85 | 432.42 | 508.39
0.41 | 152.84 | 442.16 | 518.5
0.42 | 153.98 | 451.7 | 528.89
0.43 | 155.19 | 460.95 | 538.81
0.44 | 155.95 | 469.94 | 548.54
0.45 | 156.81 | 478.64 | 558.1
0.46 | 157.61 | 487.18 | 567.35
0.47 | 158.32 | 495.32 | 576.2
0.48 | 159.28 | 503.27 | 585
0.49 | 159.79 | 510.83 | 594
0.5 | 160.45 | 518.19 | 602

## Tranconductance (mS-mm)
VGS (V) | VDS = 0.100 V | VDS = 0.500 V | VDS = 0.900 V
-0.75 | -0.001444 | -0.00434 | -0.01056
-0.74 | -0.0015285 | -0.004635 | -0.012125
-0.73 | -0.0014995 | -0.004625 | -0.01415
-0.72 | -0.0013255 | -0.00397 | -0.01227
-0.71 | -0.0012745 | -0.00408 | -0.011415
-0.7 | -0.001266 | -0.00451 | -0.01238
-0.69 | -0.0011635 | -0.004235 | -0.011825
-0.68 | -0.0010625 | -0.003625 | -0.010235
-0.67 | -0.001101 | -0.003535 | -0.01002
-0.66 | -0.001101 | -0.003705 | -0.010705
-0.65 | -0.000887 | -0.00309 | -0.01031
-0.64 | -0.000836 | -0.003 | -0.0098
-0.63 | -0.0009435 | -0.003175 | -0.00942
-0.62 | -0.0009015 | -0.00317 | -0.00911
-0.61 | -0.000789 | -0.00323 | -0.00794
-0.6 | -0.0007505 | -0.00278 | -0.00907
-0.59 | -0.0007625 | -0.002795 | -0.00931
-0.58 | -0.000762 | -0.002765 | -0.00853
-0.57 | -0.0007085 | -0.0024 | -0.008285
-0.56 | -0.000686 | -0.002415 | -0.006255
-0.55 | -0.000636 | -0.0024 | -0.006875
-0.54 | -0.0005235 | -0.00216 | -0.00758
-0.53 | -0.000541 | -0.001855 | -0.005755
-0.52 | -0.000492 | -0.001745 | -0.00658
-0.51 | -0.0004335 | -0.00184 | -0.00611
-0.5 | -0.000372 | -0.001425 | -0.004795
-0.49 | -0.0002395 | -0.001135 | -0.00396
-0.48 | -0.0001255 | -0.000925 | -0.002345
-0.47 | -7.25e-05 | -0.00061 | -0.00167
-0.46 | 0.00012 | 3e-05 | 0.0002
-0.45 | 0.000431 | 0.001155 | 0.002715
-0.44 | 0.0007505 | 0.001915 | 0.005565
-0.43 | 0.001207 | 0.00342 | 0.01004
-0.42 | 0.00186 | 0.00528 | 0.017315
-0.41 | 0.002704 | 0.00786 | 0.02548
-0.4 | 0.003905 | 0.011505 | 0.037735
-0.39 | 0.0056255 | 0.01693 | 0.054165
-0.38 | 0.007656 | 0.02333 | 0.077335
-0.37 | 0.010908 | 0.032565 | 0.114165
-0.36 | 0.0161855 | 0.045465 | 0.15662
-0.35 | 0.0220575 | 0.06361 | 0.21945
-0.34 | 0.02902 | 0.08856 | 0.30825
-0.33 | 0.040455 | 0.12149 | 0.4281
-0.32 | 0.055585 | 0.175915 | 0.59455
-0.31 | 0.07838 | 0.234115 | 0.835
-0.3 | 0.106485 | 0.32095 | 1.15355
-0.29 | 0.148985 | 0.43925 | 1.57695
-0.28 | 0.203445 | 0.6004 | 2.1914
-0.27 | 0.27425 | 0.8165 | 2.948
-0.26 | 0.36775 | 1.11255 | 4.003
-0.25 | 0.5085 | 1.5487 | 5.489
-0.24 | 0.68925 | 2.04385 | 7.48
-0.23 | 0.9421 | 2.76 | 10.216
-0.22 | 1.26635 | 3.723 | 13.684
-0.21 | 1.7276 | 4.985 | 18.111
-0.2 | 2.3118 | 6.6795 | 24.245
-0.19 | 3.161 | 9.031 | 32.45
-0.18 | 4.173 | 12.15 | 42.54
-0.17 | 5.5535 | 15.8775 | 54.915
-0.16 | 7.397 | 20.6065 | 71.22
-0.15 | 9.7955 | 27.27 | 91.915
-0.14 | 12.9495 | 35.98 | 116.025
-0.13 | 16.9415 | 46.2 | 143.595
-0.12 | 22.61 | 59.98 | 176.815
-0.11 | 29.185 | 76.635 | 213.4
-0.1 | 38.455 | 97.245 | 256.95
-0.09 | 48.895 | 119.98 | 303.4
-0.08 | 61.275 | 148.93 | 346.25
-0.07 | 77.49 | 183.7 | 396.55
-0.06 | 96.475 | 220.65 | 452.6
-0.05 | 118.66 | 260.2 | 502.15
-0.04 | 141.5 | 307.3 | 555.65
-0.03 | 172.8 | 360.05 | 605.95
-0.02 | 204.05 | 410.15 | 658.6
-0.01 | 238.85 | 464.5 | 720.05
0 | 273.5 | 515.3 | 765.8
0.01 | 301.6 | 565.6 | 797
0.02 | 344.25 | 622.7 | 846
0.03 | 375.1 | 672 | 889.5
0.04 | 405.05 | 711.65 | 925
0.05 | 432.65 | 756.4 | 963
0.06 | 459.5 | 803 | 996.5
0.07 | 484.7 | 843 | 1029.5
0.08 | 492.45 | 882 | 1050.5
0.09 | 510.2 | 913 | 1074
0.1 | 509.8 | 944.5 | 1103.5
0.11 | 515.65 | 974 | 1134.5
0.12 | 516 | 1004 | 1137
0.13 | 508 | 1024 | 1147
0.14 | 502.5 | 1038 | 1173.5
0.15 | 489 | 1063.5 | 1191
0.16 | 482 | 1080 | 1201
0.17 | 452 | 1094 | 1196.5
0.18 | 440 | 1104 | 1208
0.19 | 423.5 | 1117.5 | 1217.5
0.2 | 403.5 | 1125 | 1219.5
0.21 | 388.5 | 1129.5 | 1220
0.22 | 361 | 1144 | 1223
0.23 | 350 | 1146 | 1227
0.24 | 323.5 | 1151 | 1222
0.25 | 305.5 | 1143 | 1218.5
0.26 | 286.5 | 1138 | 1204.5
0.27 | 269.5 | 1147 | 1204.5
0.28 | 265 | 1136.5 | 1203
0.29 | 239 | 1135 | 1200
0.3 | 217 | 1131 | 1198
0.31 | 204 | 1115 | 1167
0.32 | 192 | 1105 | 1161.5
0.33 | 188.5 | 1102.5 | 1161
0.34 | 177.5 | 1082.5 | 1138
0.35 | 156 | 1067.5 | 1120.5
0.36 | 146.5 | 1065.5 | 1111.5
0.37 | 152 | 1040 | 1100.5
0.38 | 138 | 1023 | 1079
0.39 | 122 | 998 | 1056.5
0.4 | 112.5 | 973.5 | 1027.5
0.41 | 106.5 | 964 | 1025
0.42 | 117.5 | 939.5 | 1015.5
0.43 | 98.5 | 912 | 982.5
0.44 | 81 | 884.5 | 964.5
0.45 | 83 | 862 | 940.5
0.46 | 75.5 | 834 | 905
0.47 | 83.5 | 804.5 | 882.5
0.48 | 73.5 | 775.5 | 890
0.49 | 58.5 | 746 | 850
0.5 | 66 | 736 | 800