## IDS-VDS Characteristic (mA-mm)
VGS (V) | VDS = 0.100 V | VDS = 0.500 V | VDS = 0.900 V
-0.75 | 0.00033833 | 0.0013772 | 0.0046653
-0.74 | 0.0003239 | 0.0013333 | 0.0044941
-0.73 | 0.00030736 | 0.0012909 | 0.0043375
-0.72 | 0.00029394 | 0.0012484 | 0.0042439
-0.71 | 0.00028151 | 0.001219 | 0.0041057
-0.7 | 0.00026852 | 0.0011689 | 0.0039664
-0.69 | 0.00025698 | 0.0011166 | 0.0038572
-0.68 | 0.00024407 | 0.0010747 | 0.0037424
-0.67 | 0.00023461 | 0.0010394 | 0.0036148
-0.66 | 0.00022375 | 0.000997 | 0.003481
-0.65 | 0.00021467 | 0.0009612 | 0.0033764
-0.64 | 0.0002047 | 0.0009262 | 0.0032912
-0.63 | 0.00019597 | 0.0008852 | 0.0031657
-0.62 | 0.00018691 | 0.0008547 | 0.0030792
-0.61 | 0.00017779 | 0.0008267 | 0.0029951
-0.6 | 0.00017079 | 0.0008027 | 0.0028917
-0.59 | 0.00016341 | 0.0007731 | 0.0027753
-0.58 | 0.00015617 | 0.0007444 | 0.0026895
-0.57 | 0.00014848 | 0.0007167 | 0.0025947
-0.56 | 0.00014356 | 0.0006875 | 0.0025049
-0.55 | 0.00013643 | 0.0006658 | 0.0024582
-0.54 | 0.00013004 | 0.0006416 | 0.0023735
-0.53 | 0.00012504 | 0.0006178 | 0.0022753
-0.52 | 0.00011914 | 0.0006006 | 0.0022253
-0.51 | 0.00011523 | 0.0005818 | 0.002157
-0.5 | 0.00011018 | 0.0005613 | 0.0021007
-0.49 | 0.00010742 | 0.0005484 | 0.0020489
-0.48 | 0.00010543 | 0.0005369 | 0.002018
-0.47 | 0.00010476 | 0.000525 | 0.0019823
-0.46 | 0.00010446 | 0.0005267 | 0.0019743
-0.45 | 0.00010709 | 0.0005268 | 0.0019696
-0.44 | 0.0001124 | 0.0005394 | 0.0020157
-0.43 | 0.00012212 | 0.0005623 | 0.0020853
-0.42 | 0.00013599 | 0.0006014 | 0.0022077
-0.41 | 0.0001565 | 0.0006609 | 0.0024024
-0.4 | 0.00018854 | 0.0007544 | 0.0026776
-0.39 | 0.0002324 | 0.0008854 | 0.0030905
-0.38 | 0.00029864 | 0.0010719 | 0.0037161
-0.37 | 0.00038282 | 0.0013399 | 0.0045742
-0.36 | 0.00051184 | 0.0017024 | 0.005862
-0.35 | 0.0006962 | 0.0022289 | 0.00757
-0.34 | 0.0009434 | 0.0029231 | 0.010046
-0.33 | 0.0012675 | 0.0039433 | 0.013385
-0.32 | 0.0017393 | 0.0052693 | 0.018202
-0.31 | 0.0023438 | 0.007333 | 0.02485
-0.3 | 0.0032563 | 0.009849 | 0.03427
-0.29 | 0.0044168 | 0.013538 | 0.04693
-0.28 | 0.00618 | 0.018302 | 0.0648
-0.27 | 0.008419 | 0.025221 | 0.08924
-0.26 | 0.011572 | 0.034201 | 0.12152
-0.25 | 0.015647 | 0.046799 | 0.16679
-0.24 | 0.021537 | 0.06422 | 0.22836
-0.23 | 0.029104 | 0.08641 | 0.31156
-0.22 | 0.040073 | 0.11787 | 0.42464
-0.21 | 0.054062 | 0.15946 | 0.5736
-0.2 | 0.07421 | 0.215 | 0.7765
-0.19 | 0.09983 | 0.29168 | 1.0394
-0.18 | 0.13613 | 0.39031 | 1.4007
-0.17 | 0.18158 | 0.52548 | 1.8645
-0.16 | 0.2462 | 0.6971 | 2.4772
-0.15 | 0.32799 | 0.9322 | 3.2571
-0.14 | 0.4407 | 1.2354 | 4.245
-0.13 | 0.5853 | 1.6395 | 5.4822
-0.12 | 0.7757 | 2.1408 | 7.078
-0.11 | 1.0354 | 2.8254 | 8.991
-0.1 | 1.3579 | 3.6514 | 11.249
-0.09 | 1.7944 | 4.7347 | 14.047
-0.08 | 2.3252 | 6.032 | 17.214
-0.07 | 3.0223 | 7.673 | 20.89
-0.06 | 3.8686 | 9.653 | 25.118
-0.05 | 4.9389 | 12.056 | 29.831
-0.04 | 6.235 | 14.873 | 35.066
-0.03 | 7.776 | 18.144 | 40.867
-0.02 | 9.713 | 22.009 | 47.134
-0.01 | 11.85 | 26.267 | 53.936
0 | 14.484 | 31.214 | 61.44
0.01 | 17.282 | 36.513 | 69.1
0.02 | 20.53 | 42.47 | 77.36
0.03 | 24.161 | 48.951 | 86.09
0.04 | 28.006 | 55.901 | 95.1
0.05 | 32.299 | 63.19 | 104.51
0.06 | 36.636 | 71.05 | 114.35
0.07 | 41.49 | 79.4 | 124.51
0.08 | 46.287 | 87.85 | 134.89
0.09 | 51.36 | 96.88 | 145.58
0.1 | 56.472 | 106.25 | 156.42
0.11 | 61.47 | 115.83 | 167.61
0.12 | 66.8 | 125.85 | 179.08
0.13 | 71.79 | 135.77 | 190.6
0.14 | 77.04 | 146.21 | 202.28
0.15 | 81.88 | 156.79 | 213.88
0.16 | 86.89 | 167.56 | 226.04
0.17 | 91.52 | 178.35 | 238.01
0.18 | 95.91 | 189.41 | 250.05
0.19 | 100.34 | 200.46 | 262.21
0.2 | 104.34 | 211.72 | 274.36
0.21 | 108.5 | 223.28 | 286.81
0.22 | 112.12 | 234.44 | 299.02
0.23 | 115.77 | 245.99 | 311.33
0.24 | 119.16 | 257.48 | 323.47
0.25 | 122.18 | 269.04 | 335.87
0.26 | 125.28 | 280.63 | 348.09
0.27 | 127.97 | 291.92 | 360.27
0.28 | 130.63 | 303.49 | 372.42
0.29 | 133.2 | 314.75 | 384.24
0.3 | 135.48 | 326.25 | 396.4
0.31 | 137.55 | 337.46 | 408.3
0.32 | 139.6 | 348.67 | 420.01
0.33 | 141.58 | 359.71 | 431.69
0.34 | 143.35 | 370.71 | 443.17
0.35 | 145.1 | 381.54 | 454.54
0.36 | 146.5 | 392.02 | 465.81
0.37 | 148.03 | 402.72 | 477.02
0.38 | 149.67 | 413.06 | 487.8
0.39 | 150.81 | 423.2 | 498.55
0.4 | 151.97 | 433.23 | 509.12
0.41 | 153.1 | 442.84 | 519.42
0.42 | 154.16 | 452.5 | 529.89
0.43 | 155.38 | 461.78 | 539.73
0.44 | 156.21 | 470.81 | 549.56
0.45 | 156.97 | 479.61 | 559.13
0.46 | 157.86 | 488.22 | 568.49
0.47 | 158.71 | 496.4 | 577.4
0.48 | 159.48 | 504.3 | 586.2
0.49 | 160.19 | 512.02 | 595
0.5 | 160.75 | 519.35 | 603.4

## Tranconductance (mS-mm)
VGS (V) | VDS = 0.100 V | VDS = 0.500 V | VDS = 0.900 V
-0.75 | -0.001443 | -0.00439 | -0.01712
-0.74 | -0.0015485 | -0.004315 | -0.01639
-0.73 | -0.001498 | -0.004245 | -0.01251
-0.72 | -0.0012925 | -0.003595 | -0.01159
-0.71 | -0.001271 | -0.003975 | -0.013875
-0.7 | -0.0012265 | -0.00512 | -0.012425
-0.69 | -0.0012225 | -0.00471 | -0.0112
-0.68 | -0.0011185 | -0.00386 | -0.01212
-0.67 | -0.001016 | -0.003885 | -0.01307
-0.66 | -0.000997 | -0.00391 | -0.01192
-0.65 | -0.0009525 | -0.00354 | -0.00949
-0.64 | -0.000935 | -0.0038 | -0.010535
-0.63 | -0.0008895 | -0.003575 | -0.0106
-0.62 | -0.000909 | -0.002925 | -0.00853
-0.61 | -0.000806 | -0.0026 | -0.009375
-0.6 | -0.000719 | -0.00268 | -0.01099
-0.59 | -0.000731 | -0.002915 | -0.01011
-0.58 | -0.0007465 | -0.00282 | -0.00903
-0.57 | -0.0006305 | -0.002845 | -0.00923
-0.56 | -0.0006025 | -0.002545 | -0.006825
-0.55 | -0.000676 | -0.002295 | -0.00657
-0.54 | -0.0005695 | -0.0024 | -0.009145
-0.53 | -0.000545 | -0.00205 | -0.00741
-0.52 | -0.0004905 | -0.0018 | -0.005915
-0.51 | -0.000448 | -0.001965 | -0.00623
-0.5 | -0.0003905 | -0.00167 | -0.005405
-0.49 | -0.0002375 | -0.00122 | -0.004135
-0.48 | -0.000133 | -0.00117 | -0.00333
-0.47 | -4.85e-05 | -0.00051 | -0.002185
-0.46 | 0.0001165 | 9e-05 | -0.000635
-0.45 | 0.000397 | 0.000635 | 0.00207
-0.44 | 0.0007515 | 0.001775 | 0.005785
-0.43 | 0.0011795 | 0.0031 | 0.0096
-0.42 | 0.001719 | 0.00493 | 0.015855
-0.41 | 0.0026275 | 0.00765 | 0.023495
-0.4 | 0.003795 | 0.011225 | 0.034405
-0.39 | 0.005505 | 0.015875 | 0.051925
-0.38 | 0.007521 | 0.022725 | 0.074185
-0.37 | 0.01066 | 0.031525 | 0.107295
-0.36 | 0.015669 | 0.04445 | 0.14979
-0.35 | 0.021578 | 0.061035 | 0.2092
-0.34 | 0.028565 | 0.08572 | 0.29075
-0.33 | 0.039795 | 0.11731 | 0.4078
-0.32 | 0.053815 | 0.169485 | 0.57325
-0.31 | 0.07585 | 0.228985 | 0.8034
-0.3 | 0.10365 | 0.31025 | 1.104
-0.29 | 0.146185 | 0.42265 | 1.5265
-0.28 | 0.20011 | 0.58415 | 2.1155
-0.27 | 0.2696 | 0.79495 | 2.836
-0.26 | 0.3614 | 1.0789 | 3.8775
-0.25 | 0.49825 | 1.50095 | 5.342
-0.24 | 0.67285 | 1.98055 | 7.2385
-0.23 | 0.9268 | 2.6825 | 9.814
-0.22 | 1.2479 | 3.6525 | 13.102
-0.21 | 1.70685 | 4.8565 | 17.593
-0.2 | 2.2884 | 6.611 | 23.29
-0.19 | 3.096 | 8.7655 | 31.21
-0.18 | 4.0875 | 11.69 | 41.255
-0.17 | 5.5035 | 15.3395 | 53.825
-0.16 | 7.3205 | 20.336 | 69.63
-0.15 | 9.725 | 26.915 | 88.39
-0.14 | 12.8655 | 35.365 | 111.255
-0.13 | 16.75 | 45.27 | 141.65
-0.12 | 22.505 | 59.295 | 175.44
-0.11 | 29.11 | 75.53 | 208.55
-0.1 | 37.95 | 95.465 | 252.8
-0.09 | 48.365 | 119.03 | 298.25
-0.08 | 61.395 | 146.915 | 342.15
-0.07 | 77.17 | 181.05 | 395.2
-0.06 | 95.83 | 219.15 | 447.05
-0.05 | 118.32 | 261 | 497.4
-0.04 | 141.855 | 304.4 | 551.8
-0.03 | 173.9 | 356.8 | 603.4
-0.02 | 203.7 | 406.15 | 653.45
-0.01 | 238.55 | 460.25 | 715.3
0 | 271.6 | 512.3 | 758.2
0.01 | 302.3 | 562.8 | 796
0.02 | 343.95 | 621.9 | 849.5
0.03 | 373.8 | 671.55 | 887
0.04 | 406.9 | 711.95 | 921
0.05 | 431.5 | 757.45 | 962.5
0.06 | 459.55 | 810.5 | 1000
0.07 | 482.55 | 840 | 1027
0.08 | 493.5 | 874 | 1053.5
0.09 | 509.25 | 920 | 1076.5
0.1 | 505.5 | 947.5 | 1101.5
0.11 | 516.4 | 980 | 1133
0.12 | 516 | 997 | 1149.5
0.13 | 512 | 1018 | 1160
0.14 | 504.5 | 1051 | 1164
0.15 | 492.5 | 1067.5 | 1188
0.16 | 482 | 1078 | 1206.5
0.17 | 451 | 1092.5 | 1200.5
0.18 | 441 | 1105.5 | 1210
0.19 | 421.5 | 1115.5 | 1215.5
0.2 | 408 | 1141 | 1230
0.21 | 389 | 1136 | 1233
0.22 | 363.5 | 1135.5 | 1226
0.23 | 352 | 1152 | 1222.5
0.24 | 320.5 | 1152.5 | 1227
0.25 | 306 | 1157.5 | 1231
0.26 | 289.5 | 1144 | 1220
0.27 | 267.5 | 1143 | 1216.5
0.28 | 261.5 | 1141.5 | 1198.5
0.29 | 242.5 | 1138 | 1199
0.3 | 217.5 | 1135.5 | 1203
0.31 | 206 | 1121 | 1180.5
0.32 | 201.5 | 1112.5 | 1169.5
0.33 | 187.5 | 1102 | 1158
0.34 | 176 | 1091.5 | 1142.5
0.35 | 157.5 | 1065.5 | 1132
0.36 | 146.5 | 1059 | 1124
0.37 | 158.5 | 1052 | 1099.5
0.38 | 139 | 1024 | 1076.5
0.39 | 115 | 1008.5 | 1066
0.4 | 114.5 | 982 | 1043.5
0.41 | 109.5 | 963.5 | 1038.5
0.42 | 114 | 947 | 1015.5
0.43 | 102.5 | 915.5 | 983.5
0.44 | 79.5 | 891.5 | 970
0.45 | 82.5 | 870.5 | 946.5
0.46 | 87 | 839.5 | 913.5
0.47 | 81 | 804 | 885.5
0.48 | 74 | 781 | 880
0.49 | 63.5 | 752.5 | 860
0.5 | 56 | 733 | 840