## IDS-VDS Characteristic (mA-mm)
VGS (V) | VDS = 0.100 V | VDS = 0.500 V | VDS = 0.900 V
-0.75 | 0.0003072 | 0.0012466 | 0.0041568
-0.74 | 0.00029039 | 0.0012026 | 0.0040163
-0.73 | 0.00027786 | 0.0011534 | 0.0039102
-0.72 | 0.00026499 | 0.0011147 | 0.0037807
-0.71 | 0.00025293 | 0.0010807 | 0.0036673
-0.7 | 0.00024293 | 0.0010344 | 0.0035366
-0.69 | 0.0002319 | 0.0010017 | 0.003441
-0.68 | 0.00022058 | 0.0009645 | 0.0033657
-0.67 | 0.00021139 | 0.0009307 | 0.0032399
-0.66 | 0.00020236 | 0.0008954 | 0.0031252
-0.65 | 0.00019303 | 0.0008598 | 0.0030412
-0.64 | 0.00018337 | 0.0008273 | 0.002942
-0.63 | 0.00017603 | 0.0008015 | 0.0028411
-0.62 | 0.00016878 | 0.000767 | 0.002752
-0.61 | 0.00016056 | 0.0007442 | 0.0026366
-0.6 | 0.0001539 | 0.000721 | 0.0025805
-0.59 | 0.00014649 | 0.0006895 | 0.002498
-0.58 | 0.0001401 | 0.0006654 | 0.0023992
-0.57 | 0.00013343 | 0.0006444 | 0.0023207
-0.56 | 0.00012674 | 0.0006175 | 0.002281
-0.55 | 0.00012261 | 0.0005913 | 0.0021905
-0.54 | 0.00011756 | 0.000577 | 0.0021214
-0.53 | 0.00011237 | 0.0005521 | 0.0020506
-0.52 | 0.00010744 | 0.0005379 | 0.0019975
-0.51 | 0.00010347 | 0.0005201 | 0.0019446
-0.5 | 0.00010039 | 0.0005093 | 0.0019043
-0.49 | 9.767e-05 | 0.00049899 | 0.0018551
-0.48 | 9.599e-05 | 0.00048824 | 0.0018295
-0.47 | 9.52e-05 | 0.00048398 | 0.0018156
-0.46 | 9.663e-05 | 0.00048123 | 0.0017921
-0.45 | 9.914e-05 | 0.00048837 | 0.0018151
-0.44 | 0.00010569 | 0.00050448 | 0.0018655
-0.43 | 0.00011549 | 0.00052881 | 0.0019433
-0.42 | 0.00013192 | 0.0005728 | 0.0020819
-0.41 | 0.00015485 | 0.0006413 | 0.0022943
-0.4 | 0.00018787 | 0.0007405 | 0.0026226
-0.39 | 0.00023582 | 0.0008841 | 0.0030555
-0.38 | 0.00030114 | 0.0010845 | 0.0037452
-0.37 | 0.00039627 | 0.0013589 | 0.0046602
-0.36 | 0.00052233 | 0.0017583 | 0.006036
-0.35 | 0.0007183 | 0.0022854 | 0.007908
-0.34 | 0.0009815 | 0.003082 | 0.010563
-0.33 | 0.0013112 | 0.0040885 | 0.014205
-0.32 | 0.0018047 | 0.0055687 | 0.01923
-0.31 | 0.0024436 | 0.007677 | 0.026338
-0.3 | 0.0033712 | 0.010346 | 0.036232
-0.29 | 0.0046068 | 0.014171 | 0.049877
-0.28 | 0.006466 | 0.019197 | 0.06868
-0.27 | 0.008752 | 0.02654 | 0.09448
-0.26 | 0.012039 | 0.035954 | 0.12897
-0.25 | 0.016331 | 0.049161 | 0.17518
-0.24 | 0.022373 | 0.06744 | 0.24086
-0.23 | 0.030458 | 0.09073 | 0.32881
-0.22 | 0.041331 | 0.12374 | 0.44579
-0.21 | 0.056481 | 0.16637 | 0.6047
-0.2 | 0.07646 | 0.22562 | 0.8132
-0.19 | 0.10456 | 0.30367 | 1.0958
-0.18 | 0.14005 | 0.4081 | 1.4721
-0.17 | 0.18972 | 0.54875 | 1.9495
-0.16 | 0.25413 | 0.7277 | 2.5798
-0.15 | 0.34012 | 0.9661 | 3.3908
-0.14 | 0.45637 | 1.2829 | 4.4285
-0.13 | 0.6033 | 1.6976 | 5.726
-0.12 | 0.8036 | 2.2218 | 7.329
-0.11 | 1.0571 | 2.9114 | 9.268
-0.1 | 1.4039 | 3.7658 | 11.629
-0.09 | 1.8294 | 4.8779 | 14.439
-0.08 | 2.4009 | 6.196 | 17.651
-0.07 | 3.0804 | 7.876 | 21.384
-0.06 | 3.9689 | 9.892 | 25.667
-0.05 | 5.0702 | 12.351 | 30.518
-0.04 | 6.343 | 15.277 | 35.814
-0.03 | 7.962 | 18.524 | 41.691
-0.02 | 9.828 | 22.436 | 47.969
-0.01 | 12.116 | 26.856 | 54.87
0 | 14.634 | 31.783 | 62.43
0.01 | 17.632 | 37.174 | 70.27
0.02 | 20.792 | 43.178 | 78.49
0.03 | 24.525 | 49.713 | 87.31
0.04 | 28.4 | 56.693 | 96.37
0.05 | 32.657 | 64.11 | 105.85
0.06 | 37.182 | 71.98 | 115.7
0.07 | 41.868 | 80.31 | 125.91
0.08 | 46.898 | 88.89 | 136.49
0.09 | 51.792 | 97.98 | 147.01
0.1 | 56.94 | 107.33 | 158.02
0.11 | 62.24 | 116.95 | 169.22
0.12 | 67.28 | 126.97 | 180.73
0.13 | 72.65 | 137.11 | 192.18
0.14 | 77.65 | 147.48 | 203.85
0.15 | 82.71 | 158.05 | 215.76
0.16 | 87.54 | 168.9 | 227.77
0.17 | 92.14 | 179.82 | 239.81
0.18 | 96.77 | 190.8 | 251.74
0.19 | 100.99 | 201.9 | 264.05
0.2 | 105.3 | 213.2 | 276.27
0.21 | 109.21 | 224.76 | 288.64
0.22 | 113.01 | 235.96 | 300.98
0.23 | 116.63 | 247.52 | 313.04
0.24 | 119.82 | 259.05 | 325.4
0.25 | 123.06 | 270.66 | 337.77
0.26 | 125.99 | 282.29 | 349.95
0.27 | 128.89 | 293.55 | 362.13
0.28 | 131.56 | 305.1 | 374.13
0.29 | 134.01 | 316.56 | 386.23
0.3 | 136.21 | 327.95 | 398.32
0.31 | 138.36 | 339.24 | 410.18
0.32 | 140.61 | 350.36 | 421.75
0.33 | 142.51 | 361.6 | 433.59
0.34 | 144.35 | 372.5 | 445.09
0.35 | 145.87 | 383.39 | 456.47
0.36 | 147.41 | 393.9 | 467.8
0.37 | 149.18 | 404.67 | 478.75
0.38 | 150.44 | 415.06 | 489.78
0.39 | 151.72 | 425.12 | 500.55
0.4 | 152.84 | 435.17 | 511.07
0.41 | 153.96 | 444.77 | 521.55
0.42 | 155.28 | 454.51 | 531.72
0.43 | 156.21 | 463.82 | 541.73
0.44 | 157.03 | 472.82 | 551.55
0.45 | 157.87 | 481.56 | 561.07
0.46 | 158.79 | 490.17 | 570.3
0.47 | 159.7 | 498.44 | 579.4
0.48 | 160.44 | 506.34 | 588.2
0.49 | 161 | 514.05 | 596.8
0.5 | 161.78 | 521.39 | 605.2

## Tranconductance (mS-mm)
VGS (V) | VDS = 0.100 V | VDS = 0.500 V | VDS = 0.900 V
-0.75 | -0.001681 | -0.0044 | -0.01405
-0.74 | -0.001467 | -0.00466 | -0.01233
-0.73 | -0.00127 | -0.004395 | -0.01178
-0.72 | -0.0012465 | -0.003635 | -0.012145
-0.71 | -0.001103 | -0.004015 | -0.012205
-0.7 | -0.0010515 | -0.00395 | -0.011315
-0.69 | -0.0011175 | -0.003495 | -0.008545
-0.68 | -0.0010255 | -0.00355 | -0.010055
-0.67 | -0.000911 | -0.003455 | -0.012025
-0.66 | -0.000918 | -0.003545 | -0.009935
-0.65 | -0.0009495 | -0.003405 | -0.00916
-0.64 | -0.00085 | -0.002915 | -0.010005
-0.63 | -0.0007295 | -0.003015 | -0.0095
-0.62 | -0.0007735 | -0.002865 | -0.010225
-0.61 | -0.000744 | -0.0023 | -0.008575
-0.6 | -0.0007035 | -0.002735 | -0.00693
-0.59 | -0.00069 | -0.00278 | -0.009065
-0.58 | -0.000653 | -0.002255 | -0.008865
-0.57 | -0.000668 | -0.002395 | -0.00591
-0.56 | -0.000541 | -0.002655 | -0.00651
-0.55 | -0.000459 | -0.002025 | -0.00798
-0.54 | -0.000512 | -0.00196 | -0.006995
-0.53 | -0.000506 | -0.001955 | -0.006195
-0.52 | -0.000445 | -0.0016 | -0.0053
-0.51 | -0.0003525 | -0.00143 | -0.00466
-0.5 | -0.00029 | -0.0010555 | -0.004475
-0.49 | -0.00022 | -0.001053 | -0.00374
-0.48 | -0.0001235 | -0.0007505 | -0.001975
-0.47 | 3.2e-05 | -0.0003505 | -0.00187
-0.46 | 0.000197 | 0.0002195 | -2.5e-05
-0.45 | 0.000453 | 0.0011625 | 0.00367
-0.44 | 0.0008175 | 0.002022 | 0.00641
-0.43 | 0.0013115 | 0.003416 | 0.01082
-0.42 | 0.001968 | 0.0056245 | 0.01755
-0.41 | 0.0027975 | 0.008385 | 0.027035
-0.4 | 0.0040485 | 0.01214 | 0.03806
-0.39 | 0.0056635 | 0.0172 | 0.05613
-0.38 | 0.0080225 | 0.02374 | 0.080235
-0.37 | 0.0110595 | 0.03369 | 0.11454
-0.36 | 0.0161015 | 0.046325 | 0.16239
-0.35 | 0.0229585 | 0.066185 | 0.22635
-0.34 | 0.029645 | 0.090155 | 0.31485
-0.33 | 0.04116 | 0.124335 | 0.43335
-0.32 | 0.05662 | 0.179425 | 0.60665
-0.31 | 0.078325 | 0.238865 | 0.8501
-0.3 | 0.10816 | 0.3247 | 1.17695
-0.29 | 0.15474 | 0.44255 | 1.6224
-0.28 | 0.20726 | 0.61845 | 2.23015
-0.27 | 0.27865 | 0.83785 | 3.0145
-0.26 | 0.37895 | 1.13105 | 4.035
-0.25 | 0.5167 | 1.5743 | 5.5945
-0.24 | 0.70635 | 2.07845 | 7.6815
-0.23 | 0.9479 | 2.815 | 10.2465
-0.22 | 1.30115 | 3.782 | 13.7945
-0.21 | 1.75645 | 5.094 | 18.3705
-0.2 | 2.40395 | 6.865 | 24.555
-0.19 | 3.1795 | 9.124 | 32.945
-0.18 | 4.258 | 12.254 | 42.685
-0.17 | 5.704 | 15.98 | 55.385
-0.16 | 7.52 | 20.8675 | 72.065
-0.15 | 10.112 | 27.76 | 92.435
-0.14 | 13.159 | 36.575 | 116.76
-0.13 | 17.3615 | 46.945 | 145.025
-0.12 | 22.69 | 60.69 | 177.1
-0.11 | 30.015 | 77.2 | 215
-0.1 | 38.615 | 98.325 | 258.55
-0.09 | 49.85 | 121.51 | 301.1
-0.08 | 62.55 | 149.905 | 347.25
-0.07 | 78.4 | 184.8 | 400.8
-0.06 | 99.49 | 223.75 | 456.7
-0.05 | 118.705 | 269.25 | 507.35
-0.04 | 144.59 | 308.65 | 558.65
-0.03 | 174.25 | 357.95 | 607.75
-0.02 | 207.7 | 416.6 | 658.95
-0.01 | 240.3 | 467.35 | 723.05
0 | 275.8 | 515.9 | 770
0.01 | 307.9 | 569.75 | 803
0.02 | 344.65 | 626.95 | 852
0.03 | 380.4 | 675.75 | 894
0.04 | 406.6 | 719.85 | 927
0.05 | 439.1 | 764.35 | 966.5
0.06 | 460.55 | 810 | 1003
0.07 | 485.8 | 845.5 | 1039.5
0.08 | 496.2 | 883.5 | 1055
0.09 | 502.1 | 922 | 1076.5
0.1 | 522.4 | 948.5 | 1110.5
0.11 | 517 | 982 | 1135.5
0.12 | 520.5 | 1008 | 1148
0.13 | 518.5 | 1025.5 | 1156
0.14 | 503 | 1047 | 1179
0.15 | 494.5 | 1071 | 1196
0.16 | 471.5 | 1088.5 | 1202.5
0.17 | 461.5 | 1095 | 1198.5
0.18 | 442.5 | 1104 | 1212
0.19 | 426.5 | 1120 | 1226.5
0.2 | 411 | 1143 | 1229.5
0.21 | 385.5 | 1138 | 1235.5
0.22 | 371 | 1138 | 1220
0.23 | 340.5 | 1154.5 | 1221
0.24 | 321.5 | 1157 | 1236.5
0.25 | 308.5 | 1162 | 1227.5
0.26 | 291.5 | 1144.5 | 1218
0.27 | 278.5 | 1140.5 | 1209
0.28 | 256 | 1150.5 | 1205
0.29 | 232.5 | 1142.5 | 1209.5
0.3 | 217.5 | 1134 | 1197.5
0.31 | 220 | 1120.5 | 1171.5
0.32 | 207.5 | 1118 | 1170.5
0.33 | 187 | 1107 | 1167
0.34 | 168 | 1089.5 | 1144
0.35 | 153 | 1070 | 1135.5
0.36 | 165.5 | 1064 | 1114
0.37 | 151.5 | 1058 | 1099
0.38 | 127 | 1022.5 | 1090
0.39 | 120 | 1005.5 | 1064.5
0.4 | 112 | 982.5 | 1050
0.41 | 122 | 967 | 1032.5
0.42 | 112.5 | 952.5 | 1009
0.43 | 87.5 | 915.5 | 991.5
0.44 | 83 | 887 | 967
0.45 | 88 | 867.5 | 937.5
0.46 | 91.5 | 844 | 916.5
0.47 | 82.5 | 808.5 | 895
0.48 | 65 | 780.5 | 870
0.49 | 67 | 752.5 | 850
0.5 | 78 | 734 | 840