## IDS-VDS Characteristic (mA-mm)
VGS (V) | VDS = 0.100 V | VDS = 0.500 V | VDS = 0.900 V
-0.75 | 0.00032163 | 0.0013071 | 0.0043446
-0.74 | 0.00030687 | 0.0012653 | 0.0042135
-0.73 | 0.00029233 | 0.0012201 | 0.0040779
-0.72 | 0.00028112 | 0.0011801 | 0.0039605
-0.71 | 0.00026954 | 0.0011356 | 0.0038449
-0.7 | 0.00025743 | 0.0010924 | 0.0037169
-0.69 | 0.00024461 | 0.0010545 | 0.0036035
-0.68 | 0.00023565 | 0.0010198 | 0.0034858
-0.67 | 0.00022512 | 0.0009865 | 0.00338
-0.66 | 0.00021506 | 0.0009499 | 0.0032934
-0.65 | 0.00020521 | 0.0009126 | 0.0031691
-0.64 | 0.00019574 | 0.000877 | 0.0030768
-0.63 | 0.00018685 | 0.0008422 | 0.0029728
-0.62 | 0.00017811 | 0.0008147 | 0.0028817
-0.61 | 0.00017154 | 0.000788 | 0.0027902
-0.6 | 0.00016186 | 0.0007591 | 0.0027109
-0.59 | 0.00015555 | 0.0007317 | 0.0026229
-0.58 | 0.00014698 | 0.0007054 | 0.0025285
-0.57 | 0.00014093 | 0.0006795 | 0.0024727
-0.56 | 0.00013489 | 0.0006507 | 0.0023735
-0.55 | 0.00012907 | 0.0006335 | 0.0023059
-0.54 | 0.00012337 | 0.0006083 | 0.0022219
-0.53 | 0.00011909 | 0.0005906 | 0.0021686
-0.52 | 0.00011388 | 0.000573 | 0.0021
-0.51 | 0.00010922 | 0.0005568 | 0.0020453
-0.5 | 0.00010673 | 0.000536 | 0.0019969
-0.49 | 0.00010357 | 0.0005246 | 0.0019504
-0.48 | 0.00010138 | 0.0005158 | 0.0019227
-0.47 | 0.00010125 | 0.0005095 | 0.0019068
-0.46 | 0.00010323 | 0.0005094 | 0.0019008
-0.45 | 0.00010592 | 0.0005179 | 0.0019258
-0.44 | 0.00011289 | 0.0005354 | 0.0019663
-0.43 | 0.00012401 | 0.0005631 | 0.0020584
-0.42 | 0.00014086 | 0.0006135 | 0.0022226
-0.41 | 0.00016529 | 0.0006835 | 0.0024463
-0.4 | 0.00020087 | 0.0007927 | 0.0027928
-0.39 | 0.00025396 | 0.0009414 | 0.0032875
-0.38 | 0.00032159 | 0.0011635 | 0.0040037
-0.37 | 0.00042531 | 0.0014598 | 0.0050104
-0.36 | 0.00055871 | 0.0018805 | 0.006518
-0.35 | 0.0007668 | 0.0024676 | 0.008522
-0.34 | 0.0010423 | 0.0032868 | 0.011369
-0.33 | 0.0014054 | 0.004415 | 0.015303
-0.32 | 0.0019204 | 0.006006 | 0.020809
-0.31 | 0.0026215 | 0.008188 | 0.028345
-0.3 | 0.0035779 | 0.011028 | 0.038929
-0.29 | 0.0049404 | 0.015093 | 0.053619
-0.28 | 0.006795 | 0.020525 | 0.07367
-0.27 | 0.00939 | 0.028184 | 0.10086
-0.26 | 0.012679 | 0.038457 | 0.13833
-0.25 | 0.017463 | 0.051985 | 0.18923
-0.24 | 0.023554 | 0.07122 | 0.25687
-0.23 | 0.032308 | 0.09629 | 0.35011
-0.22 | 0.043707 | 0.13192 | 0.47637
-0.21 | 0.05988 | 0.17564 | 0.6408
-0.2 | 0.08027 | 0.2381 | 0.8685
-0.19 | 0.10967 | 0.32057 | 1.1616
-0.18 | 0.14691 | 0.43008 | 1.5552
-0.17 | 0.19871 | 0.5744 | 2.0597
-0.16 | 0.26553 | 0.767 | 2.7219
-0.15 | 0.35536 | 1.021 | 3.5549
-0.14 | 0.47647 | 1.347 | 4.6352
-0.13 | 0.6325 | 1.7841 | 6
-0.12 | 0.8368 | 2.3276 | 7.641
-0.11 | 1.103 | 3.041 | 9.669
-0.1 | 1.4629 | 3.9195 | 12.093
-0.09 | 1.8984 | 5.0679 | 14.985
-0.08 | 2.4931 | 6.447 | 18.243
-0.07 | 3.1892 | 8.172 | 22.071
-0.06 | 4.1067 | 10.263 | 26.465
-0.05 | 5.2333 | 12.73 | 31.344
-0.04 | 6.552 | 15.704 | 36.743
-0.03 | 8.183 | 19.097 | 42.567
-0.02 | 10.109 | 23.001 | 49.058
-0.01 | 12.408 | 27.447 | 55.952
0 | 14.977 | 32.478 | 63.52
0.01 | 18.013 | 38.001 | 71.37
0.02 | 21.189 | 44.015 | 79.79
0.03 | 24.966 | 50.679 | 88.53
0.04 | 28.828 | 57.6 | 97.75
0.05 | 33.124 | 64.96 | 107.21
0.06 | 37.665 | 72.94 | 117.11
0.07 | 42.375 | 81.31 | 127.33
0.08 | 47.414 | 90.07 | 137.77
0.09 | 52.298 | 99.16 | 148.54
0.1 | 57.43 | 108.42 | 159.55
0.11 | 62.52 | 118.11 | 170.68
0.12 | 67.9 | 128.17 | 182.02
0.13 | 72.91 | 138.33 | 193.66
0.14 | 78.17 | 148.61 | 205.42
0.15 | 82.99 | 159.2 | 217.17
0.16 | 87.89 | 170.08 | 229.31
0.17 | 92.56 | 180.95 | 241.17
0.18 | 96.95 | 192.12 | 253.36
0.19 | 101.38 | 203.03 | 265.48
0.2 | 105.39 | 214.41 | 277.68
0.21 | 109.43 | 225.86 | 290.11
0.22 | 113.16 | 237.25 | 302.27
0.23 | 116.65 | 248.73 | 314.52
0.24 | 119.96 | 260.11 | 326.79
0.25 | 123.04 | 271.76 | 339.15
0.26 | 126.09 | 283.19 | 351.12
0.27 | 128.81 | 294.65 | 363.32
0.28 | 131.52 | 306.03 | 375.47
0.29 | 133.85 | 317.47 | 387.51
0.3 | 136.15 | 328.9 | 399.61
0.31 | 138.49 | 340.11 | 411.17
0.32 | 140.35 | 351.38 | 423.05
0.33 | 142.37 | 362.28 | 434.72
0.34 | 144.04 | 373.26 | 446.17
0.35 | 145.67 | 384.12 | 457.57
0.36 | 147.39 | 394.72 | 468.65
0.37 | 148.84 | 405.39 | 479.87
0.38 | 150.12 | 415.58 | 490.77
0.39 | 151.4 | 425.73 | 501.42
0.4 | 152.6 | 435.68 | 511.79
0.41 | 153.8 | 445.36 | 522.23
0.42 | 154.88 | 454.86 | 532.46
0.43 | 155.74 | 464.15 | 542.47
0.44 | 156.67 | 473.21 | 552.2
0.45 | 157.75 | 481.91 | 561.56
0.46 | 158.47 | 490.48 | 570.9
0.47 | 159.29 | 498.56 | 579.8
0.48 | 159.97 | 506.47 | 588.6
0.49 | 160.67 | 514.16 | 597.4
0.5 | 161.6 | 521.43 | 605.6

## Tranconductance (mS-mm)
VGS (V) | VDS = 0.100 V | VDS = 0.500 V | VDS = 0.900 V
-0.75 | -0.001476 | -0.00418 | -0.01311
-0.74 | -0.001465 | -0.00435 | -0.013335
-0.73 | -0.0012875 | -0.00426 | -0.01265
-0.72 | -0.0011395 | -0.004225 | -0.01165
-0.71 | -0.0011845 | -0.004385 | -0.01218
-0.7 | -0.0012465 | -0.004055 | -0.01207
-0.69 | -0.001089 | -0.00363 | -0.011555
-0.68 | -0.0009745 | -0.0034 | -0.011175
-0.67 | -0.0010295 | -0.003495 | -0.00962
-0.66 | -0.0009955 | -0.003695 | -0.010545
-0.65 | -0.000966 | -0.003645 | -0.01083
-0.64 | -0.000918 | -0.00352 | -0.009815
-0.63 | -0.0008815 | -0.003115 | -0.009755
-0.62 | -0.0007655 | -0.00271 | -0.00913
-0.61 | -0.0008125 | -0.00278 | -0.00854
-0.6 | -0.0007995 | -0.002815 | -0.008365
-0.59 | -0.000744 | -0.002685 | -0.00912
-0.58 | -0.000731 | -0.00261 | -0.00751
-0.57 | -0.0006045 | -0.002735 | -0.00775
-0.56 | -0.000593 | -0.0023 | -0.00834
-0.55 | -0.000576 | -0.00212 | -0.00758
-0.54 | -0.000499 | -0.002145 | -0.006865
-0.53 | -0.0004745 | -0.001765 | -0.006095
-0.52 | -0.0004935 | -0.00169 | -0.006165
-0.51 | -0.0003575 | -0.00185 | -0.005155
-0.5 | -0.0002825 | -0.00161 | -0.004745
-0.49 | -0.0002675 | -0.00101 | -0.00371
-0.48 | -0.000116 | -0.000755 | -0.00218
-0.47 | 9.25e-05 | -0.00032 | -0.001095
-0.46 | 0.0002335 | 0.00042 | 0.00095
-0.45 | 0.000483 | 0.0013 | 0.003275
-0.44 | 0.0009045 | 0.00226 | 0.00663
-0.43 | 0.0013985 | 0.003905 | 0.012815
-0.42 | 0.002064 | 0.00602 | 0.019395
-0.41 | 0.0030005 | 0.00896 | 0.02851
-0.4 | 0.0044335 | 0.012895 | 0.04206
-0.39 | 0.006036 | 0.01854 | 0.060545
-0.38 | 0.0085675 | 0.02592 | 0.086145
-0.37 | 0.011856 | 0.03585 | 0.125715
-0.36 | 0.0170745 | 0.05039 | 0.17558
-0.35 | 0.0241795 | 0.070315 | 0.24255
-0.34 | 0.03193 | 0.09737 | 0.33905
-0.33 | 0.043905 | 0.13596 | 0.472
-0.32 | 0.060805 | 0.18865 | 0.6521
-0.31 | 0.082875 | 0.2511 | 0.906
-0.3 | 0.115945 | 0.34525 | 1.2637
-0.29 | 0.160855 | 0.47485 | 1.73705
-0.28 | 0.22248 | 0.65455 | 2.36205
-0.27 | 0.2942 | 0.8966 | 3.233
-0.26 | 0.40365 | 1.19005 | 4.4185
-0.25 | 0.54375 | 1.63815 | 5.927
-0.24 | 0.74225 | 2.21525 | 8.044
-0.23 | 1.00765 | 3.035 | 10.975
-0.22 | 1.3786 | 3.9675 | 14.5345
-0.21 | 1.82815 | 5.309 | 19.6065
-0.2 | 2.4895 | 7.2465 | 26.04
-0.19 | 3.332 | 9.599 | 34.335
-0.18 | 4.452 | 12.6915 | 44.905
-0.17 | 5.931 | 16.846 | 58.335
-0.16 | 7.8325 | 22.33 | 74.76
-0.15 | 10.547 | 29 | 95.665
-0.14 | 13.857 | 38.155 | 122.255
-0.13 | 18.0165 | 49.03 | 150.29
-0.12 | 23.525 | 62.845 | 183.45
-0.11 | 31.305 | 79.595 | 222.6
-0.1 | 39.77 | 101.345 | 265.8
-0.09 | 51.51 | 126.375 | 307.5
-0.08 | 64.54 | 155.205 | 354.3
-0.07 | 80.68 | 190.8 | 411.1
-0.06 | 102.205 | 227.9 | 463.65
-0.05 | 122.265 | 272.05 | 513.9
-0.04 | 147.485 | 318.35 | 561.15
-0.03 | 177.85 | 364.85 | 615.75
-0.02 | 211.25 | 417.5 | 669.25
-0.01 | 243.4 | 473.85 | 723.1
0 | 280.25 | 527.7 | 770.9
0.01 | 310.6 | 576.85 | 813.5
0.02 | 347.65 | 633.9 | 858
0.03 | 381.95 | 679.25 | 898
0.04 | 407.9 | 714.05 | 934
0.05 | 441.85 | 767 | 968
0.06 | 462.55 | 817.5 | 1006
0.07 | 487.45 | 856.5 | 1033
0.08 | 496.15 | 892.5 | 1060.5
0.09 | 500.8 | 917.5 | 1089
0.1 | 511.1 | 947.5 | 1107
0.11 | 523.5 | 987.5 | 1123.5
0.12 | 519.5 | 1011 | 1149
0.13 | 513.5 | 1022 | 1170
0.14 | 504 | 1043.5 | 1175.5
0.15 | 486 | 1073.5 | 1194.5
0.16 | 478.5 | 1087.5 | 1200
0.17 | 453 | 1102 | 1202.5
0.18 | 441 | 1104 | 1215.5
0.19 | 422 | 1114.5 | 1216
0.2 | 402.5 | 1141.5 | 1231.5
0.21 | 388.5 | 1142 | 1229.5
0.22 | 361 | 1143.5 | 1220.5
0.23 | 340 | 1143 | 1226
0.24 | 319.5 | 1151.5 | 1231.5
0.25 | 306.5 | 1154 | 1216.5
0.26 | 288.5 | 1144.5 | 1208.5
0.27 | 271.5 | 1142 | 1217.5
0.28 | 252 | 1141 | 1209.5
0.29 | 231.5 | 1143.5 | 1207
0.3 | 232 | 1132 | 1183
0.31 | 210 | 1124 | 1172
0.32 | 194 | 1108.5 | 1177.5
0.33 | 184.5 | 1094 | 1156
0.34 | 165 | 1092 | 1142.5
0.35 | 167.5 | 1073 | 1124
0.36 | 158.5 | 1063.5 | 1115
0.37 | 136.5 | 1043 | 1106
0.38 | 128 | 1017 | 1077.5
0.39 | 124 | 1005 | 1051
0.4 | 120 | 981.5 | 1040.5
0.41 | 114 | 959 | 1033.5
0.42 | 97 | 939.5 | 1012
0.43 | 89.5 | 917.5 | 987
0.44 | 100.5 | 888 | 954.5
0.45 | 90 | 863.5 | 935
0.46 | 77 | 832.5 | 912
0.47 | 75 | 799.5 | 885
0.48 | 69 | 780 | 880
0.49 | 81.5 | 748 | 850
0.5 | 93 | 727 | 820