## IDS-VDS Characteristic (mA-mm)
VGS (V) | VDS = 0.100 V | VDS = 0.500 V | VDS = 0.900 V
-0.75 | 0.00033396 | 0.001345 | 0.0044032
-0.74 | 0.00031955 | 0.0013058 | 0.0042605
-0.73 | 0.00030608 | 0.0012541 | 0.00414
-0.72 | 0.00029166 | 0.0012149 | 0.0040087
-0.71 | 0.00027837 | 0.0011679 | 0.0038845
-0.7 | 0.00026613 | 0.0011254 | 0.003765
-0.69 | 0.00025536 | 0.0010838 | 0.0036572
-0.68 | 0.00024533 | 0.0010361 | 0.0035324
-0.67 | 0.00023378 | 0.0010083 | 0.0034188
-0.66 | 0.00022217 | 0.0009645 | 0.0033193
-0.65 | 0.0002117 | 0.0009319 | 0.0032131
-0.64 | 0.00020128 | 0.000895 | 0.0031178
-0.63 | 0.00019399 | 0.0008696 | 0.0030125
-0.62 | 0.0001843 | 0.0008332 | 0.0029208
-0.61 | 0.00017603 | 0.0008023 | 0.0028208
-0.6 | 0.00016918 | 0.0007698 | 0.0027156
-0.59 | 0.00016241 | 0.0007406 | 0.0026507
-0.58 | 0.00015459 | 0.0007211 | 0.002557
-0.57 | 0.00014655 | 0.0006924 | 0.0024804
-0.56 | 0.00014149 | 0.0006726 | 0.002402
-0.55 | 0.00013501 | 0.0006458 | 0.0023414
-0.54 | 0.00012831 | 0.0006211 | 0.0022666
-0.53 | 0.00012269 | 0.0006018 | 0.0021928
-0.52 | 0.00011694 | 0.0005856 | 0.0021221
-0.51 | 0.00011273 | 0.0005578 | 0.0020686
-0.5 | 0.00010875 | 0.0005469 | 0.0020208
-0.49 | 0.0001072 | 0.0005364 | 0.0019787
-0.48 | 0.00010427 | 0.0005247 | 0.001944
-0.47 | 0.00010298 | 0.0005177 | 0.0019166
-0.46 | 0.0001038 | 0.0005147 | 0.0019203
-0.45 | 0.00010745 | 0.0005218 | 0.0019277
-0.44 | 0.00011315 | 0.0005343 | 0.0019804
-0.43 | 0.00012315 | 0.000562 | 0.0020571
-0.42 | 0.00013852 | 0.0006043 | 0.0022009
-0.41 | 0.00016089 | 0.0006764 | 0.0024087
-0.4 | 0.00019551 | 0.0007704 | 0.002734
-0.39 | 0.00024159 | 0.0009198 | 0.0032071
-0.38 | 0.00031062 | 0.0011196 | 0.0038798
-0.37 | 0.00039985 | 0.0013977 | 0.004847
-0.36 | 0.00053454 | 0.0017936 | 0.006251
-0.35 | 0.0007281 | 0.0023364 | 0.008129
-0.34 | 0.0009867 | 0.0031238 | 0.010832
-0.33 | 0.0013211 | 0.00414 | 0.014526
-0.32 | 0.0018204 | 0.0056403 | 0.019779
-0.31 | 0.002457 | 0.007784 | 0.026966
-0.3 | 0.0034026 | 0.010448 | 0.037145
-0.29 | 0.0046226 | 0.014352 | 0.050798
-0.28 | 0.006502 | 0.019409 | 0.07007
-0.27 | 0.008805 | 0.026713 | 0.09657
-0.26 | 0.012109 | 0.036187 | 0.13109
-0.25 | 0.016343 | 0.049486 | 0.18027
-0.24 | 0.022413 | 0.06816 | 0.24519
-0.23 | 0.030502 | 0.09143 | 0.33473
-0.22 | 0.04156 | 0.12466 | 0.45484
-0.21 | 0.056169 | 0.16765 | 0.6151
-0.2 | 0.07649 | 0.22602 | 0.8279
-0.19 | 0.10402 | 0.30435 | 1.1166
-0.18 | 0.13993 | 0.40882 | 1.4953
-0.17 | 0.18841 | 0.55122 | 1.9804
-0.16 | 0.2527 | 0.7353 | 2.6287
-0.15 | 0.33775 | 0.9745 | 3.433
-0.14 | 0.4543 | 1.2953 | 4.4946
-0.13 | 0.6003 | 1.705 | 5.806
-0.12 | 0.8005 | 2.2356 | 7.398
-0.11 | 1.0518 | 2.9232 | 9.375
-0.1 | 1.3981 | 3.7787 | 11.714
-0.09 | 1.8242 | 4.8966 | 14.56
-0.08 | 2.3875 | 6.22 | 17.835
-0.07 | 3.0748 | 7.926 | 21.568
-0.06 | 3.939 | 9.914 | 25.828
-0.05 | 5.0419 | 12.384 | 30.601
-0.04 | 6.319 | 15.198 | 35.967
-0.03 | 7.926 | 18.586 | 41.821
-0.02 | 9.763 | 22.387 | 48.125
-0.01 | 12.037 | 26.789 | 55.026
0 | 14.542 | 31.735 | 62.54
0.01 | 17.529 | 37.205 | 70.25
0.02 | 20.675 | 43.098 | 78.52
0.03 | 24.363 | 49.628 | 87.35
0.04 | 28.21 | 56.537 | 96.35
0.05 | 32.424 | 63.83 | 105.81
0.06 | 36.991 | 71.79 | 115.51
0.07 | 41.578 | 79.99 | 125.84
0.08 | 46.641 | 88.75 | 136.23
0.09 | 51.51 | 97.67 | 146.92
0.1 | 56.702 | 106.93 | 157.77
0.11 | 61.73 | 116.63 | 168.92
0.12 | 67 | 126.47 | 180.42
0.13 | 72.13 | 136.65 | 191.84
0.14 | 77.09 | 146.95 | 203.47
0.15 | 82.28 | 157.55 | 215.1
0.16 | 86.98 | 168.2 | 227.21
0.17 | 91.86 | 179.16 | 239.21
0.18 | 96.23 | 190.16 | 251.21
0.19 | 100.54 | 201.19 | 263.5
0.2 | 104.86 | 212.47 | 275.53
0.21 | 108.69 | 223.84 | 287.92
0.22 | 112.65 | 235.25 | 300.12
0.23 | 116.07 | 246.68 | 312.4
0.24 | 119.51 | 258.11 | 324.59
0.25 | 122.7 | 269.76 | 336.91
0.26 | 125.63 | 281.07 | 349.05
0.27 | 128.45 | 292.68 | 361.24
0.28 | 131.1 | 303.97 | 373.27
0.29 | 133.68 | 315.41 | 385.14
0.3 | 135.99 | 326.79 | 397.29
0.31 | 138.15 | 338.03 | 409.15
0.32 | 140.08 | 349.21 | 420.83
0.33 | 142.1 | 360.36 | 432.56
0.34 | 144.07 | 371.25 | 443.96
0.35 | 145.67 | 381.95 | 455.34
0.36 | 147.23 | 392.73 | 466.57
0.37 | 148.61 | 403.37 | 477.68
0.38 | 150.12 | 413.7 | 488.62
0.39 | 151.64 | 423.91 | 499.28
0.4 | 152.66 | 433.65 | 509.86
0.41 | 153.73 | 443.55 | 520.22
0.42 | 154.84 | 453.13 | 530.61
0.43 | 155.85 | 462.4 | 540.39
0.44 | 156.95 | 471.44 | 550.27
0.45 | 157.65 | 480.19 | 559.83
0.46 | 158.47 | 488.86 | 569.2
0.47 | 159.33 | 497.08 | 578.1
0.48 | 160.27 | 505.05 | 587.2
0.49 | 160.91 | 512.7 | 595.8
0.5 | 161.53 | 520.09 | 603.8

## Tranconductance (mS-mm)
VGS (V) | VDS = 0.100 V | VDS = 0.500 V | VDS = 0.900 V
-0.75 | -0.001441 | -0.00392 | -0.01427
-0.74 | -0.001394 | -0.004545 | -0.01316
-0.73 | -0.0013945 | -0.004545 | -0.01259
-0.72 | -0.0013855 | -0.00431 | -0.012775
-0.71 | -0.0012765 | -0.004475 | -0.012185
-0.7 | -0.0011505 | -0.004205 | -0.011365
-0.69 | -0.00104 | -0.004465 | -0.01163
-0.68 | -0.001079 | -0.003775 | -0.01192
-0.67 | -0.001158 | -0.00358 | -0.010655
-0.66 | -0.001104 | -0.00382 | -0.010285
-0.65 | -0.0010445 | -0.003475 | -0.010075
-0.64 | -0.0008855 | -0.003115 | -0.01003
-0.63 | -0.000849 | -0.00309 | -0.00985
-0.62 | -0.000898 | -0.003365 | -0.009585
-0.61 | -0.000756 | -0.00317 | -0.01026
-0.6 | -0.000681 | -0.003085 | -0.008505
-0.59 | -0.0007295 | -0.002435 | -0.00793
-0.58 | -0.000793 | -0.00241 | -0.008515
-0.57 | -0.000655 | -0.002425 | -0.00775
-0.56 | -0.000577 | -0.00233 | -0.00695
-0.55 | -0.000659 | -0.002575 | -0.00677
-0.54 | -0.000616 | -0.0022 | -0.00743
-0.53 | -0.0005685 | -0.001775 | -0.007225
-0.52 | -0.000498 | -0.0022 | -0.00621
-0.51 | -0.0004095 | -0.001935 | -0.005065
-0.5 | -0.0002765 | -0.00107 | -0.004495
-0.49 | -0.000224 | -0.00111 | -0.00384
-0.48 | -0.000211 | -0.000935 | -0.003105
-0.47 | -2.35e-05 | -0.0005 | -0.001185
-0.46 | 0.0002235 | 0.000205 | 0.000555
-0.45 | 0.0004675 | 0.00098 | 0.003005
-0.44 | 0.000785 | 0.00201 | 0.00647
-0.43 | 0.0012685 | 0.0035 | 0.011025
-0.42 | 0.001887 | 0.00572 | 0.01758
-0.41 | 0.0028495 | 0.008305 | 0.026655
-0.4 | 0.004035 | 0.01217 | 0.03992
-0.39 | 0.0057555 | 0.01746 | 0.05729
-0.38 | 0.007913 | 0.023895 | 0.081995
-0.37 | 0.011196 | 0.0337 | 0.11856
-0.36 | 0.0164125 | 0.046935 | 0.1641
-0.35 | 0.022608 | 0.06651 | 0.22905
-0.34 | 0.02965 | 0.09018 | 0.31985
-0.33 | 0.041685 | 0.125825 | 0.44735
-0.32 | 0.056795 | 0.1822 | 0.622
-0.31 | 0.07911 | 0.240385 | 0.8683
-0.3 | 0.10828 | 0.3284 | 1.1916
-0.29 | 0.15497 | 0.44805 | 1.64625
-0.28 | 0.20912 | 0.61805 | 2.2886
-0.27 | 0.28035 | 0.8389 | 3.051
-0.26 | 0.3769 | 1.13865 | 4.185
-0.25 | 0.5152 | 1.59865 | 5.705
-0.24 | 0.70795 | 2.0972 | 7.723
-0.23 | 0.95735 | 2.825 | 10.4825
-0.22 | 1.28335 | 3.811 | 14.0185
-0.21 | 1.7465 | 5.068 | 18.653
-0.2 | 2.39255 | 6.835 | 25.075
-0.19 | 3.172 | 9.14 | 33.37
-0.18 | 4.2195 | 12.3435 | 43.19
-0.17 | 5.6385 | 16.324 | 56.67
-0.16 | 7.467 | 21.164 | 72.63
-0.15 | 10.08 | 28 | 93.295
-0.14 | 13.1275 | 36.525 | 118.65
-0.13 | 17.31 | 47.015 | 145.17
-0.12 | 22.575 | 60.91 | 178.45
-0.11 | 29.88 | 77.155 | 215.8
-0.1 | 38.62 | 98.67 | 259.25
-0.09 | 49.47 | 122.065 | 306.05
-0.08 | 62.53 | 151.47 | 350.4
-0.07 | 77.575 | 184.7 | 399.65
-0.06 | 98.355 | 222.9 | 451.65
-0.05 | 119 | 264.2 | 506.95
-0.04 | 144.205 | 310.1 | 561
-0.03 | 172.2 | 359.45 | 607.9
-0.02 | 205.55 | 410.15 | 660.25
-0.01 | 238.95 | 467.4 | 720.75
0 | 274.6 | 520.8 | 761.2
0.01 | 306.65 | 568.15 | 799
0.02 | 341.7 | 621.15 | 855
0.03 | 376.75 | 671.95 | 891.5
0.04 | 403.05 | 710.1 | 923
0.05 | 439.05 | 762.65 | 958
0.06 | 457.7 | 808 | 1001.5
0.07 | 482.5 | 848 | 1036
0.08 | 496.6 | 884 | 1054
0.09 | 503.05 | 909 | 1077
0.1 | 511 | 948 | 1100
0.11 | 514.9 | 977 | 1132.5
0.12 | 520 | 1001 | 1146
0.13 | 504.5 | 1024 | 1152.5
0.14 | 507.5 | 1045 | 1163
0.15 | 494.5 | 1062.5 | 1187
0.16 | 479 | 1080.5 | 1205.5
0.17 | 462.5 | 1098 | 1200
0.18 | 434 | 1101.5 | 1214.5
0.19 | 431.5 | 1115.5 | 1216
0.2 | 407.5 | 1132.5 | 1221
0.21 | 389.5 | 1139 | 1229.5
0.22 | 369 | 1142 | 1224
0.23 | 343 | 1143 | 1223.5
0.24 | 331.5 | 1154 | 1225.5
0.25 | 306 | 1148 | 1223
0.26 | 287.5 | 1146 | 1216.5
0.27 | 273.5 | 1145 | 1211
0.28 | 261.5 | 1136.5 | 1195
0.29 | 244.5 | 1141 | 1201
0.3 | 223.5 | 1131 | 1200.5
0.31 | 204.5 | 1121 | 1177
0.32 | 197.5 | 1116.5 | 1170.5
0.33 | 199.5 | 1102 | 1156.5
0.34 | 178.5 | 1079.5 | 1139
0.35 | 158 | 1074 | 1130.5
0.36 | 147 | 1071 | 1117
0.37 | 144.5 | 1048.5 | 1102.5
0.38 | 151.5 | 1027 | 1080
0.39 | 127 | 997.5 | 1062
0.4 | 104.5 | 982 | 1047
0.41 | 109 | 974 | 1037.5
0.42 | 106 | 942.5 | 1008.5
0.43 | 105.5 | 915.5 | 983
0.44 | 90 | 889.5 | 972
0.45 | 76 | 871 | 946.5
0.46 | 84 | 844.5 | 913.5
0.47 | 90 | 809.5 | 900
0.48 | 79 | 781 | 885
0.49 | 63 | 752 | 830
0.5 | 62 | 739 | 800