## IDS-VDS Characteristic (mA-mm)
VGS (V) | VDS = 0.100 V | VDS = 0.500 V | VDS = 0.900 V
-0.75 | 0.00033432 | 0.0013578 | 0.004498
-0.74 | 0.00032157 | 0.0013119 | 0.0043418
-0.73 | 0.00030659 | 0.0012591 | 0.0042361
-0.72 | 0.00029058 | 0.0012235 | 0.004097
-0.71 | 0.00027947 | 0.0011806 | 0.004002
-0.7 | 0.00026661 | 0.0011406 | 0.003848
-0.69 | 0.00025639 | 0.0010893 | 0.0037367
-0.68 | 0.00024288 | 0.0010588 | 0.0036356
-0.67 | 0.00023263 | 0.0010174 | 0.0035167
-0.66 | 0.0002213 | 0.0009808 | 0.0034014
-0.65 | 0.00021345 | 0.0009394 | 0.0032813
-0.64 | 0.00020388 | 0.0009072 | 0.003201
-0.63 | 0.00019552 | 0.0008696 | 0.0030814
-0.62 | 0.00018633 | 0.0008442 | 0.0029778
-0.61 | 0.0001781 | 0.0008136 | 0.002884
-0.6 | 0.00016885 | 0.0007824 | 0.0027894
-0.59 | 0.0001613 | 0.0007574 | 0.0027113
-0.58 | 0.00015579 | 0.0007295 | 0.0026136
-0.57 | 0.00014686 | 0.0007017 | 0.0025258
-0.56 | 0.00014061 | 0.0006765 | 0.0024426
-0.55 | 0.00013348 | 0.0006579 | 0.0023954
-0.54 | 0.00012824 | 0.0006322 | 0.0022954
-0.53 | 0.00012302 | 0.0006125 | 0.0022686
-0.52 | 0.00011753 | 0.0005892 | 0.0021781
-0.51 | 0.00011383 | 0.0005709 | 0.0021107
-0.5 | 0.00010893 | 0.0005613 | 0.0020507
-0.49 | 0.0001064 | 0.0005389 | 0.002034
-0.48 | 0.00010427 | 0.0005317 | 0.001983
-0.47 | 0.00010415 | 0.0005231 | 0.0019597
-0.46 | 0.00010465 | 0.0005258 | 0.0019471
-0.45 | 0.0001081 | 0.0005305 | 0.0019627
-0.44 | 0.00011461 | 0.0005473 | 0.0020089
-0.43 | 0.00012604 | 0.0005739 | 0.0020919
-0.42 | 0.00014208 | 0.0006238 | 0.0022566
-0.41 | 0.00016697 | 0.0006906 | 0.0024754
-0.4 | 0.00020155 | 0.0007969 | 0.0028242
-0.39 | 0.00025114 | 0.0009468 | 0.0032994
-0.38 | 0.00032101 | 0.0011504 | 0.0040092
-0.37 | 0.00041636 | 0.0014523 | 0.0049963
-0.36 | 0.00055555 | 0.0018586 | 0.006458
-0.35 | 0.0007591 | 0.0024452 | 0.008453
-0.34 | 0.0010246 | 0.0032094 | 0.011272
-0.33 | 0.0013805 | 0.004342 | 0.015189
-0.32 | 0.0018917 | 0.005902 | 0.020592
-0.31 | 0.0025549 | 0.007937 | 0.028041
-0.3 | 0.0035309 | 0.010885 | 0.038615
-0.29 | 0.0047834 | 0.014771 | 0.053105
-0.28 | 0.0067 | 0.0203 | 0.07261
-0.27 | 0.00913 | 0.027538 | 0.10008
-0.26 | 0.012493 | 0.037893 | 0.13724
-0.25 | 0.016972 | 0.050976 | 0.1866
-0.24 | 0.023279 | 0.07006 | 0.25569
-0.23 | 0.03153 | 0.0947 | 0.34876
-0.22 | 0.043273 | 0.12925 | 0.4715
-0.21 | 0.05906 | 0.17358 | 0.6387
-0.2 | 0.0791 | 0.23567 | 0.8607
-0.19 | 0.10738 | 0.31445 | 1.1502
-0.18 | 0.14508 | 0.42392 | 1.5429
-0.17 | 0.19478 | 0.56804 | 2.0528
-0.16 | 0.26364 | 0.7596 | 2.6994
-0.15 | 0.34922 | 1.0032 | 3.5496
-0.14 | 0.47149 | 1.3356 | 4.6158
-0.13 | 0.6157 | 1.7545 | 5.959
-0.12 | 0.8282 | 2.2961 | 7.609
-0.11 | 1.0864 | 3.009 | 9.635
-0.1 | 1.4375 | 3.8793 | 11.985
-0.09 | 1.8805 | 5.0261 | 14.929
-0.08 | 2.441 | 6.383 | 18.23
-0.07 | 3.1594 | 8.069 | 22.061
-0.06 | 4.0305 | 10.135 | 26.323
-0.05 | 5.1687 | 12.648 | 31.236
-0.04 | 6.419 | 15.488 | 36.572
-0.03 | 8.088 | 18.919 | 42.504
-0.02 | 9.971 | 22.822 | 48.926
-0.01 | 12.272 | 27.223 | 55.792
0 | 14.811 | 32.194 | 63.32
0.01 | 17.801 | 37.724 | 71.27
0.02 | 20.995 | 43.679 | 79.61
0.03 | 24.661 | 50.264 | 88.42
0.04 | 28.677 | 57.24 | 97.57
0.05 | 32.791 | 64.72 | 106.99
0.06 | 37.433 | 72.54 | 116.98
0.07 | 42.056 | 80.99 | 127.25
0.08 | 47.081 | 89.62 | 137.61
0.09 | 52.091 | 98.69 | 148.46
0.1 | 57 | 108.04 | 159.29
0.11 | 62.39 | 117.71 | 170.6
0.12 | 67.56 | 127.67 | 181.99
0.13 | 72.77 | 137.83 | 193.6
0.14 | 77.88 | 148.17 | 205.24
0.15 | 82.71 | 158.78 | 217.03
0.16 | 87.69 | 169.66 | 229.06
0.17 | 92.24 | 180.42 | 241.12
0.18 | 96.95 | 191.52 | 253.26
0.19 | 101.22 | 202.74 | 265.23
0.2 | 105.33 | 214.01 | 277.64
0.21 | 109.29 | 225.54 | 290.02
0.22 | 112.92 | 236.77 | 302.27
0.23 | 116.65 | 248.32 | 314.61
0.24 | 120.01 | 259.84 | 326.7
0.25 | 123.24 | 271.42 | 339.16
0.26 | 126.09 | 282.95 | 351.31
0.27 | 128.88 | 294.45 | 363.5
0.28 | 131.64 | 305.81 | 375.54
0.29 | 134 | 317.23 | 387.55
0.3 | 136.55 | 328.75 | 399.54
0.31 | 138.55 | 339.87 | 411.5
0.32 | 140.59 | 351.12 | 423.34
0.33 | 142.58 | 362.31 | 434.78
0.34 | 144.38 | 373.22 | 446.38
0.35 | 146.11 | 384.17 | 457.8
0.36 | 147.58 | 394.7 | 468.95
0.37 | 149.05 | 405.43 | 480.28
0.38 | 150.45 | 415.72 | 490.99
0.39 | 151.77 | 425.87 | 501.87
0.4 | 153.01 | 435.83 | 512.44
0.41 | 154.09 | 445.58 | 522.71
0.42 | 155.28 | 455.25 | 533.04
0.43 | 156.15 | 464.51 | 542.95
0.44 | 157.31 | 473.57 | 552.72
0.45 | 158.09 | 482.33 | 562.31
0.46 | 158.9 | 490.93 | 571.6
0.47 | 159.83 | 499.16 | 580.6
0.48 | 160.51 | 507.08 | 589.4
0.49 | 161.28 | 514.79 | 598.1
0.5 | 161.92 | 522.15 | 606.6

## Tranconductance (mS-mm)
VGS (V) | VDS = 0.100 V | VDS = 0.500 V | VDS = 0.900 V
-0.75 | -0.001275 | -0.00459 | -0.01562
-0.74 | -0.0013865 | -0.004935 | -0.013095
-0.73 | -0.0015495 | -0.00442 | -0.01224
-0.72 | -0.001356 | -0.003925 | -0.011705
-0.71 | -0.0011985 | -0.004145 | -0.01245
-0.7 | -0.001154 | -0.004565 | -0.013265
-0.69 | -0.0011865 | -0.00409 | -0.01062
-0.68 | -0.001188 | -0.003595 | -0.011
-0.67 | -0.001079 | -0.0039 | -0.01171
-0.66 | -0.000959 | -0.0039 | -0.01177
-0.65 | -0.000871 | -0.00368 | -0.01002
-0.64 | -0.0008965 | -0.00349 | -0.009995
-0.63 | -0.0008775 | -0.00315 | -0.01116
-0.62 | -0.000871 | -0.0028 | -0.00987
-0.61 | -0.000874 | -0.00309 | -0.00942
-0.6 | -0.00084 | -0.00281 | -0.008635
-0.59 | -0.000653 | -0.002645 | -0.00879
-0.58 | -0.000722 | -0.002785 | -0.009275
-0.57 | -0.000759 | -0.00265 | -0.00855
-0.56 | -0.000669 | -0.00219 | -0.00652
-0.55 | -0.0006185 | -0.002215 | -0.00736
-0.54 | -0.000523 | -0.00227 | -0.00634
-0.53 | -0.0005355 | -0.00215 | -0.005865
-0.52 | -0.0004595 | -0.00208 | -0.007895
-0.51 | -0.00043 | -0.001395 | -0.00637
-0.5 | -0.0003715 | -0.0016 | -0.003835
-0.49 | -0.000233 | -0.00148 | -0.003385
-0.48 | -0.0001125 | -0.00079 | -0.003715
-0.47 | 1.9e-05 | -0.000295 | -0.001795
-0.46 | 0.0001975 | 0.00037 | 0.00015
-0.45 | 0.000498 | 0.001075 | 0.00309
-0.44 | 0.000897 | 0.00217 | 0.00646
-0.43 | 0.0013735 | 0.003825 | 0.012385
-0.42 | 0.0020465 | 0.005835 | 0.019175
-0.41 | 0.0029735 | 0.008655 | 0.02838
-0.4 | 0.0042085 | 0.01281 | 0.0412
-0.39 | 0.005973 | 0.017675 | 0.05925
-0.38 | 0.008261 | 0.025275 | 0.084845
-0.37 | 0.011727 | 0.03541 | 0.12244
-0.36 | 0.017137 | 0.049645 | 0.172835
-0.35 | 0.0234525 | 0.06754 | 0.2407
-0.34 | 0.03107 | 0.09484 | 0.3368
-0.33 | 0.043355 | 0.13463 | 0.466
-0.32 | 0.05872 | 0.17975 | 0.6426
-0.31 | 0.08196 | 0.24915 | 0.90115
-0.3 | 0.111425 | 0.3417 | 1.2532
-0.29 | 0.158455 | 0.47075 | 1.69975
-0.28 | 0.21733 | 0.63835 | 2.34875
-0.27 | 0.28965 | 0.87965 | 3.2315
-0.26 | 0.3921 | 1.1719 | 4.326
-0.25 | 0.5393 | 1.60835 | 5.9225
-0.24 | 0.7279 | 2.1862 | 8.108
-0.23 | 0.9997 | 2.9595 | 10.7905
-0.22 | 1.3765 | 3.944 | 14.497
-0.21 | 1.79135 | 5.321 | 19.46
-0.2 | 2.416 | 7.0435 | 25.575
-0.19 | 3.299 | 9.4125 | 34.11
-0.18 | 4.37 | 12.6795 | 45.13
-0.17 | 5.928 | 16.784 | 57.825
-0.16 | 7.722 | 21.758 | 74.84
-0.15 | 10.3925 | 28.8 | 95.82
-0.14 | 13.324 | 37.565 | 120.47
-0.13 | 17.8355 | 48.025 | 149.66
-0.12 | 23.535 | 62.725 | 183.8
-0.11 | 30.465 | 79.16 | 218.8
-0.1 | 39.705 | 100.855 | 264.7
-0.09 | 50.175 | 125.185 | 312.25
-0.08 | 63.945 | 152.145 | 356.6
-0.07 | 79.475 | 187.6 | 404.65
-0.06 | 100.465 | 228.95 | 458.75
-0.05 | 119.425 | 267.65 | 512.45
-0.04 | 145.965 | 313.55 | 563.4
-0.03 | 177.6 | 366.7 | 617.7
-0.02 | 209.2 | 415.2 | 664.4
-0.01 | 242 | 468.6 | 719.7
0 | 276.45 | 525.05 | 773.9
0.01 | 309.2 | 574.25 | 814.5
0.02 | 343 | 627 | 857.5
0.03 | 384.1 | 678.05 | 898
0.04 | 406.5 | 722.8 | 928.5
0.05 | 437.8 | 765 | 970.5
0.06 | 463.25 | 813.5 | 1013
0.07 | 482.4 | 854 | 1031.5
0.08 | 501.75 | 885 | 1060.5
0.09 | 495.95 | 921 | 1084
0.1 | 514.95 | 951 | 1107
0.11 | 528 | 981.5 | 1135
0.12 | 519 | 1006 | 1150
0.13 | 516 | 1025 | 1162.5
0.14 | 497 | 1047.5 | 1171.5
0.15 | 490.5 | 1074.5 | 1191
0.16 | 476.5 | 1082 | 1204.5
0.17 | 463 | 1093 | 1210
0.18 | 449 | 1116 | 1205.5
0.19 | 419 | 1124.5 | 1219
0.2 | 403.5 | 1140 | 1239.5
0.21 | 379.5 | 1138 | 1231.5
0.22 | 368 | 1139 | 1229.5
0.23 | 354.5 | 1153.5 | 1221.5
0.24 | 329.5 | 1155 | 1227.5
0.25 | 304 | 1155.5 | 1230.5
0.26 | 282 | 1151.5 | 1217
0.27 | 277.5 | 1143 | 1211.5
0.28 | 256 | 1139 | 1202.5
0.29 | 245.5 | 1147 | 1200
0.3 | 227.5 | 1132 | 1197.5
0.31 | 202 | 1118.5 | 1190
0.32 | 201.5 | 1122 | 1164
0.33 | 189.5 | 1105 | 1152
0.34 | 176.5 | 1093 | 1151
0.35 | 160 | 1074 | 1128.5
0.36 | 147 | 1063 | 1124
0.37 | 143.5 | 1051 | 1102
0.38 | 136 | 1022 | 1079.5
0.39 | 128 | 1005.5 | 1072.5
0.4 | 116 | 985.5 | 1042
0.41 | 113.5 | 971 | 1030
0.42 | 103 | 946.5 | 1012
0.43 | 101.5 | 916 | 984
0.44 | 97 | 891 | 968
0.45 | 79.5 | 868 | 944
0.46 | 87 | 841.5 | 914.5
0.47 | 80.5 | 807.5 | 890
0.48 | 72.5 | 781.5 | 875
0.49 | 70.5 | 753.5 | 860
0.5 | 64 | 736 | 850