## IDS-VDS Characteristic (mA-mm)
VGS (V) | VDS = 0.100 V | VDS = 0.500 V | VDS = 0.900 V
-0.75 | 0.00033208 | 0.0013792 | 0.0045469
-0.74 | 0.00031753 | 0.0013253 | 0.0044104
-0.73 | 0.00030167 | 0.00128 | 0.0042826
-0.72 | 0.00028858 | 0.0012268 | 0.0041383
-0.71 | 0.00027618 | 0.0011926 | 0.0040278
-0.7 | 0.00026479 | 0.0011441 | 0.0039108
-0.69 | 0.00025236 | 0.0011043 | 0.0037909
-0.68 | 0.00024131 | 0.0010737 | 0.003657
-0.67 | 0.00023108 | 0.0010262 | 0.0035441
-0.66 | 0.00022278 | 0.0009939 | 0.0034488
-0.65 | 0.00021184 | 0.0009524 | 0.0033182
-0.64 | 0.00020138 | 0.0009235 | 0.0032083
-0.63 | 0.00019295 | 0.0008787 | 0.0031217
-0.62 | 0.00018298 | 0.000851 | 0.0030087
-0.61 | 0.00017559 | 0.00082 | 0.0029245
-0.6 | 0.00016742 | 0.0007895 | 0.0028309
-0.59 | 0.00016011 | 0.0007622 | 0.0027404
-0.58 | 0.00015239 | 0.0007301 | 0.0026355
-0.57 | 0.0001455 | 0.0007045 | 0.0025609
-0.56 | 0.0001391 | 0.0006802 | 0.0024871
-0.55 | 0.00013293 | 0.000658 | 0.0024063
-0.54 | 0.00012733 | 0.000635 | 0.0023193
-0.53 | 0.00012086 | 0.0006162 | 0.0022605
-0.52 | 0.00011673 | 0.0005919 | 0.0021918
-0.51 | 0.00011167 | 0.0005785 | 0.0021126
-0.5 | 0.00010906 | 0.0005564 | 0.0020767
-0.49 | 0.00010595 | 0.000543 | 0.00204
-0.48 | 0.00010466 | 0.0005346 | 0.0019898
-0.47 | 0.000103 | 0.0005255 | 0.0019751
-0.46 | 0.00010482 | 0.0005237 | 0.0019624
-0.45 | 0.00010837 | 0.0005276 | 0.0019719
-0.44 | 0.00011493 | 0.0005463 | 0.0020345
-0.43 | 0.00012606 | 0.0005756 | 0.0021332
-0.42 | 0.00014147 | 0.0006263 | 0.0022749
-0.41 | 0.00016683 | 0.0006926 | 0.0025236
-0.4 | 0.00020082 | 0.0008034 | 0.0028627
-0.39 | 0.00025306 | 0.0009493 | 0.0033701
-0.38 | 0.0003214 | 0.0011676 | 0.0040765
-0.37 | 0.00042515 | 0.0014602 | 0.0051011
-0.36 | 0.00055611 | 0.0018825 | 0.006617
-0.35 | 0.0007656 | 0.0024549 | 0.008597
-0.34 | 0.0010398 | 0.0032556 | 0.011474
-0.33 | 0.0014022 | 0.0043979 | 0.015408
-0.32 | 0.0019084 | 0.005996 | 0.020952
-0.31 | 0.0026156 | 0.008164 | 0.028512
-0.3 | 0.0035711 | 0.010995 | 0.039197
-0.29 | 0.0049236 | 0.01507 | 0.054098
-0.28 | 0.006765 | 0.020532 | 0.07419
-0.27 | 0.00935 | 0.027893 | 0.10158
-0.26 | 0.012619 | 0.038386 | 0.13987
-0.25 | 0.017379 | 0.052046 | 0.19137
-0.24 | 0.023481 | 0.07151 | 0.2585
-0.23 | 0.032286 | 0.09633 | 0.35337
-0.22 | 0.043767 | 0.13133 | 0.47726
-0.21 | 0.05918 | 0.17611 | 0.6456
-0.2 | 0.08044 | 0.23807 | 0.8713
-0.19 | 0.10855 | 0.31973 | 1.1719
-0.18 | 0.14646 | 0.43037 | 1.5684
-0.17 | 0.19761 | 0.5752 | 2.0889
-0.16 | 0.26419 | 0.7662 | 2.7337
-0.15 | 0.35641 | 1.0198 | 3.5932
-0.14 | 0.4731 | 1.3466 | 4.6853
-0.13 | 0.6337 | 1.7924 | 6.064
-0.12 | 0.8386 | 2.3306 | 7.71
-0.11 | 1.1068 | 3.0453 | 9.718
-0.1 | 1.4539 | 3.9414 | 12.195
-0.09 | 1.905 | 5.0842 | 15.065
-0.08 | 2.4947 | 6.487 | 18.455
-0.07 | 3.1934 | 8.179 | 22.217
-0.06 | 4.1245 | 10.302 | 26.607
-0.05 | 5.2207 | 12.786 | 31.523
-0.04 | 6.56 | 15.736 | 36.93
-0.03 | 8.183 | 19.094 | 42.809
-0.02 | 10.124 | 23.094 | 49.273
-0.01 | 12.406 | 27.533 | 56.247
0 | 15.007 | 32.605 | 63.81
0.01 | 18.024 | 38.135 | 71.74
0.02 | 21.197 | 44.079 | 80.09
0.03 | 25.016 | 50.771 | 88.9
0.04 | 28.869 | 57.73 | 98.03
0.05 | 33.206 | 65.22 | 107.6
0.06 | 37.66 | 73.17 | 117.49
0.07 | 42.392 | 81.6 | 127.73
0.08 | 47.407 | 90.16 | 138.01
0.09 | 52.326 | 99.28 | 148.89
0.1 | 57.44 | 108.61 | 159.87
0.11 | 62.64 | 118.23 | 171.08
0.12 | 67.98 | 128.22 | 182.63
0.13 | 72.97 | 138.4 | 193.98
0.14 | 78.2 | 148.85 | 205.73
0.15 | 83.05 | 159.36 | 217.59
0.16 | 87.94 | 170.3 | 229.66
0.17 | 92.6 | 181.06 | 241.63
0.18 | 97.03 | 192.1 | 253.67
0.19 | 101.49 | 203.28 | 265.82
0.2 | 105.46 | 214.61 | 278.05
0.21 | 109.61 | 226.14 | 290.43
0.22 | 113.16 | 237.33 | 302.55
0.23 | 116.87 | 248.88 | 314.83
0.24 | 120.24 | 260.39 | 327.15
0.25 | 123.32 | 271.95 | 339.48
0.26 | 126.35 | 283.45 | 351.7
0.27 | 129.04 | 294.86 | 363.58
0.28 | 131.68 | 306.37 | 375.79
0.29 | 134.17 | 317.68 | 387.79
0.3 | 136.47 | 329.14 | 399.68
0.31 | 138.67 | 340.23 | 411.59
0.32 | 140.68 | 351.49 | 423.28
0.33 | 142.74 | 362.63 | 434.87
0.34 | 144.38 | 373.54 | 446.41
0.35 | 146.17 | 384.41 | 457.77
0.36 | 147.65 | 394.89 | 468.88
0.37 | 149.14 | 405.58 | 480.12
0.38 | 150.72 | 415.9 | 491
0.39 | 151.9 | 425.99 | 501.71
0.4 | 153.08 | 435.94 | 512.3
0.41 | 154.18 | 445.61 | 522.39
0.42 | 155.25 | 455.25 | 532.72
0.43 | 156.35 | 464.51 | 542.75
0.44 | 157.23 | 473.55 | 552.43
0.45 | 158.09 | 482.23 | 561.97
0.46 | 158.94 | 490.84 | 571.1
0.47 | 159.81 | 499.04 | 580.2
0.48 | 160.51 | 506.94 | 588.7
0.49 | 161.3 | 514.61 | 597.7
0.5 | 161.91 | 521.89 | 605.8

## Tranconductance (mS-mm)
VGS (V) | VDS = 0.100 V | VDS = 0.500 V | VDS = 0.900 V
-0.75 | -0.001455 | -0.00539 | -0.01365
-0.74 | -0.0015205 | -0.00496 | -0.013215
-0.73 | -0.0014475 | -0.004925 | -0.013605
-0.72 | -0.0012745 | -0.00437 | -0.01274
-0.71 | -0.0011895 | -0.004135 | -0.011375
-0.7 | -0.001191 | -0.004415 | -0.011845
-0.69 | -0.001174 | -0.00352 | -0.01269
-0.68 | -0.001064 | -0.003905 | -0.01234
-0.67 | -0.0009265 | -0.00399 | -0.01041
-0.66 | -0.000962 | -0.00369 | -0.011295
-0.65 | -0.00107 | -0.00352 | -0.012025
-0.64 | -0.0009445 | -0.003685 | -0.009825
-0.63 | -0.00092 | -0.003625 | -0.00998
-0.62 | -0.000868 | -0.002935 | -0.00986
-0.61 | -0.000778 | -0.003075 | -0.00889
-0.6 | -0.000774 | -0.00289 | -0.009205
-0.59 | -0.0007515 | -0.00297 | -0.00977
-0.58 | -0.0007305 | -0.002885 | -0.008975
-0.57 | -0.0006645 | -0.002495 | -0.00742
-0.56 | -0.0006285 | -0.002325 | -0.00773
-0.55 | -0.0005885 | -0.00226 | -0.00839
-0.54 | -0.0006035 | -0.00209 | -0.00729
-0.53 | -0.00053 | -0.002155 | -0.006375
-0.52 | -0.0004595 | -0.001885 | -0.007395
-0.51 | -0.0003835 | -0.001775 | -0.005755
-0.5 | -0.000286 | -0.001775 | -0.00363
-0.49 | -0.00022 | -0.00109 | -0.004345
-0.48 | -0.0001475 | -0.000875 | -0.003245
-0.47 | 8e-06 | -0.000545 | -0.00137
-0.46 | 0.0002685 | 0.000105 | -0.00016
-0.45 | 0.0005055 | 0.00113 | 0.003605
-0.44 | 0.0008845 | 0.0024 | 0.008065
-0.43 | 0.001327 | 0.004 | 0.01202
-0.42 | 0.0020385 | 0.00585 | 0.01952
-0.41 | 0.0029675 | 0.008855 | 0.02939
-0.4 | 0.0043115 | 0.012835 | 0.042325
-0.39 | 0.006029 | 0.01821 | 0.06069
-0.38 | 0.0086045 | 0.025545 | 0.08655
-0.37 | 0.0117355 | 0.035745 | 0.127025
-0.36 | 0.0170225 | 0.049735 | 0.174795
-0.35 | 0.0241845 | 0.068655 | 0.24285
-0.34 | 0.03183 | 0.09715 | 0.34055
-0.33 | 0.04343 | 0.13702 | 0.4739
-0.32 | 0.06067 | 0.188305 | 0.6552
-0.31 | 0.083135 | 0.24995 | 0.91225
-0.3 | 0.1154 | 0.3453 | 1.2793
-0.29 | 0.159695 | 0.47685 | 1.74965
-0.28 | 0.22132 | 0.64115 | 2.3741
-0.27 | 0.2927 | 0.8927 | 3.284
-0.26 | 0.40145 | 1.20765 | 4.4895
-0.25 | 0.5431 | 1.6562 | 5.9315
-0.24 | 0.74535 | 2.2142 | 8.1
-0.23 | 1.0143 | 2.991 | 10.938
-0.22 | 1.3447 | 3.989 | 14.6115
-0.21 | 1.83365 | 5.337 | 19.702
-0.2 | 2.4685 | 7.181 | 26.315
-0.19 | 3.301 | 9.615 | 34.855
-0.18 | 4.453 | 12.7735 | 45.85
-0.17 | 5.8865 | 16.7915 | 58.265
-0.16 | 7.94 | 22.23 | 75.215
-0.15 | 10.4455 | 29.02 | 97.58
-0.14 | 13.8645 | 38.63 | 123.54
-0.13 | 18.275 | 49.2 | 151.235
-0.12 | 23.655 | 62.645 | 182.7
-0.11 | 30.765 | 80.54 | 224.25
-0.1 | 39.91 | 101.945 | 267.35
-0.09 | 52.04 | 127.28 | 313
-0.08 | 64.42 | 154.74 | 357.6
-0.07 | 81.49 | 190.75 | 407.6
-0.06 | 101.365 | 230.35 | 465.3
-0.05 | 121.775 | 271.7 | 516.15
-0.04 | 148.115 | 315.4 | 564.3
-0.03 | 178.2 | 367.9 | 617.15
-0.02 | 211.15 | 421.95 | 671.9
-0.01 | 244.15 | 475.55 | 726.85
0 | 280.9 | 530.1 | 774.65
0.01 | 309.5 | 573.7 | 814
0.02 | 349.6 | 631.8 | 858
0.03 | 383.6 | 682.55 | 897
0.04 | 409.5 | 722.45 | 935
0.05 | 439.55 | 772 | 973
0.06 | 459.3 | 819 | 1006.5
0.07 | 487.35 | 849.5 | 1026
0.08 | 496.7 | 884 | 1058
0.09 | 501.65 | 922.5 | 1093
0.1 | 515.7 | 947.5 | 1109.5
0.11 | 527 | 980.5 | 1138
0.12 | 516.5 | 1008.5 | 1145
0.13 | 511 | 1031.5 | 1155
0.14 | 504 | 1048 | 1180.5
0.15 | 487 | 1072.5 | 1196.5
0.16 | 477.5 | 1085 | 1202
0.17 | 454.5 | 1090 | 1200.5
0.18 | 444.5 | 1111 | 1209.5
0.19 | 421.5 | 1125.5 | 1219
0.2 | 406 | 1143 | 1230.5
0.21 | 385 | 1136 | 1225
0.22 | 363 | 1137 | 1220
0.23 | 354 | 1153 | 1230
0.24 | 322.5 | 1153.5 | 1232.5
0.25 | 305.5 | 1153 | 1227.5
0.26 | 286 | 1145.5 | 1205
0.27 | 266.5 | 1146 | 1204.5
0.28 | 256.5 | 1141 | 1210.5
0.29 | 239.5 | 1138.5 | 1194.5
0.3 | 225 | 1127.5 | 1190
0.31 | 210.5 | 1117.5 | 1180
0.32 | 203.5 | 1120 | 1164
0.33 | 185 | 1102.5 | 1156.5
0.34 | 171.5 | 1089 | 1145
0.35 | 163.5 | 1067.5 | 1123.5
0.36 | 148.5 | 1058.5 | 1117.5
0.37 | 153.5 | 1050.5 | 1106
0.38 | 138 | 1020.5 | 1079.5
0.39 | 118 | 1002 | 1065
0.4 | 114 | 981 | 1034
0.41 | 108.5 | 965.5 | 1021
0.42 | 108.5 | 945 | 1018
0.43 | 99 | 915 | 985.5
0.44 | 87 | 886 | 961
0.45 | 85.5 | 864.5 | 933.5
0.46 | 86 | 840.5 | 911.5
0.47 | 78.5 | 805 | 880
0.48 | 74.5 | 778.5 | 875
0.49 | 70 | 747.5 | 855
0.5 | 61 | 728 | 810