## IDS-VDS Characteristic (mA-mm)
VGS (V) | VDS = 0.100 V | VDS = 0.500 V | VDS = 0.900 V
-0.75 | 0.00030877 | 0.0013065 | 0.004433
-0.74 | 0.00029389 | 0.0012507 | 0.0042973
-0.73 | 0.00028012 | 0.0012031 | 0.0041838
-0.72 | 0.00026866 | 0.0011618 | 0.0040172
-0.71 | 0.00025712 | 0.0011199 | 0.0038973
-0.7 | 0.00024476 | 0.0010754 | 0.0037741
-0.69 | 0.00023363 | 0.0010388 | 0.0036752
-0.68 | 0.00022401 | 0.0009964 | 0.003557
-0.67 | 0.00021408 | 0.0009626 | 0.0034298
-0.66 | 0.0002029 | 0.0009286 | 0.0032984
-0.65 | 0.0001931 | 0.000887 | 0.0032135
-0.64 | 0.00018458 | 0.0008589 | 0.003102
-0.63 | 0.00017527 | 0.0008252 | 0.003022
-0.62 | 0.00016764 | 0.0007965 | 0.0029034
-0.61 | 0.00016011 | 0.0007705 | 0.0028143
-0.6 | 0.00015308 | 0.0007418 | 0.0027201
-0.59 | 0.00014547 | 0.0007193 | 0.0026142
-0.58 | 0.00013864 | 0.0006882 | 0.0025489
-0.57 | 0.00013339 | 0.0006569 | 0.0024697
-0.56 | 0.00012678 | 0.0006362 | 0.002385
-0.55 | 0.00012171 | 0.0006142 | 0.0023082
-0.54 | 0.00011675 | 0.0005929 | 0.0022388
-0.53 | 0.00011163 | 0.000571 | 0.0021833
-0.52 | 0.00010645 | 0.0005489 | 0.0021112
-0.51 | 0.0001038 | 0.0005351 | 0.0020506
-0.5 | 0.0001002 | 0.0005171 | 0.001994
-0.49 | 9.751e-05 | 0.000507 | 0.0019568
-0.48 | 9.611e-05 | 0.00049913 | 0.0019276
-0.47 | 9.571e-05 | 0.00049175 | 0.0018942
-0.46 | 9.729e-05 | 0.00049325 | 0.0018938
-0.45 | 0.00010087 | 0.00049724 | 0.0019119
-0.44 | 0.00010731 | 0.00051783 | 0.0019658
-0.43 | 0.00011837 | 0.00054536 | 0.0020566
-0.42 | 0.00013603 | 0.0005975 | 0.002205
-0.41 | 0.00015889 | 0.0006689 | 0.00243
-0.4 | 0.00019605 | 0.0007744 | 0.0027574
-0.39 | 0.00024373 | 0.0009275 | 0.0032732
-0.38 | 0.00031727 | 0.0011352 | 0.0039758
-0.37 | 0.00041063 | 0.0014424 | 0.004985
-0.36 | 0.00055252 | 0.0018539 | 0.006507
-0.35 | 0.0007553 | 0.0024465 | 0.008427
-0.34 | 0.0010288 | 0.0032297 | 0.011327
-0.33 | 0.0013856 | 0.0043848 | 0.015214
-0.32 | 0.0019034 | 0.005955 | 0.020815
-0.31 | 0.0025761 | 0.008049 | 0.028175
-0.3 | 0.0035656 | 0.011018 | 0.038881
-0.29 | 0.0048399 | 0.014994 | 0.05339
-0.28 | 0.006786 | 0.020528 | 0.07345
-0.27 | 0.009217 | 0.027869 | 0.10075
-0.26 | 0.012678 | 0.038324 | 0.13785
-0.25 | 0.017166 | 0.051738 | 0.18832
-0.24 | 0.023559 | 0.07102 | 0.25696
-0.23 | 0.031826 | 0.09581 | 0.35047
-0.22 | 0.043547 | 0.13094 | 0.47469
-0.21 | 0.05962 | 0.17547 | 0.6404
-0.2 | 0.08001 | 0.2376 | 0.8671
-0.19 | 0.10843 | 0.31916 | 1.1603
-0.18 | 0.14671 | 0.42841 | 1.5607
-0.17 | 0.19652 | 0.5726 | 2.0643
-0.16 | 0.26548 | 0.7642 | 2.7279
-0.15 | 0.35258 | 1.0191 | 3.5689
-0.14 | 0.47602 | 1.342 | 4.6574
-0.13 | 0.624 | 1.7794 | 6.013
-0.12 | 0.8367 | 2.3161 | 7.685
-0.11 | 1.1017 | 3.0309 | 9.703
-0.1 | 1.4469 | 3.9306 | 12.181
-0.09 | 1.8976 | 5.046 | 14.987
-0.08 | 2.4599 | 6.469 | 18.334
-0.07 | 3.1963 | 8.116 | 22.151
-0.06 | 4.0653 | 10.211 | 26.497
-0.05 | 5.2068 | 12.722 | 31.394
-0.04 | 6.492 | 15.644 | 36.733
-0.03 | 8.152 | 19.078 | 42.683
-0.02 | 10.057 | 22.953 | 49.111
-0.01 | 12.291 | 27.449 | 56.008
0 | 14.917 | 32.436 | 63.55
0.01 | 17.821 | 37.92 | 71.41
0.02 | 21.165 | 43.871 | 79.71
0.03 | 24.725 | 50.491 | 88.57
0.04 | 28.765 | 57.48 | 97.72
0.05 | 32.901 | 64.9 | 107.15
0.06 | 37.458 | 72.83 | 116.92
0.07 | 42.248 | 81.25 | 127.33
0.08 | 47.066 | 89.97 | 137.75
0.09 | 52.276 | 98.95 | 148.49
0.1 | 57.22 | 108.22 | 159.52
0.11 | 62.43 | 117.99 | 170.5
0.12 | 67.79 | 127.95 | 182.07
0.13 | 72.73 | 138.13 | 193.61
0.14 | 77.98 | 148.34 | 205.28
0.15 | 82.78 | 158.96 | 217.06
0.16 | 87.82 | 169.86 | 229.05
0.17 | 92.48 | 180.64 | 241.09
0.18 | 96.95 | 191.76 | 253.13
0.19 | 101.24 | 202.82 | 265.29
0.2 | 105.27 | 214.14 | 277.37
0.21 | 109.4 | 225.59 | 289.8
0.22 | 113.08 | 236.92 | 301.98
0.23 | 116.71 | 248.52 | 314.29
0.24 | 120.04 | 259.83 | 326.63
0.25 | 123.16 | 271.5 | 338.79
0.26 | 126.18 | 282.91 | 350.98
0.27 | 128.89 | 294.44 | 363.2
0.28 | 131.67 | 305.75 | 375.26
0.29 | 134.08 | 317.14 | 387.23
0.3 | 136.55 | 328.7 | 399.22
0.31 | 138.73 | 339.92 | 411.09
0.32 | 140.6 | 351.02 | 422.82
0.33 | 142.53 | 361.96 | 434.49
0.34 | 144.38 | 373.04 | 445.83
0.35 | 146.11 | 383.84 | 457.27
0.36 | 147.64 | 394.52 | 468.46
0.37 | 149.03 | 405.2 | 479.64
0.38 | 150.47 | 415.35 | 490.61
0.39 | 151.8 | 425.59 | 501.15
0.4 | 153.16 | 435.52 | 511.78
0.41 | 154.1 | 445.22 | 522.15
0.42 | 155.28 | 454.82 | 532.36
0.43 | 156.27 | 464.07 | 542.35
0.44 | 157.24 | 473.13 | 552.01
0.45 | 158.27 | 481.89 | 561.55
0.46 | 158.93 | 490.45 | 570.7
0.47 | 159.75 | 498.56 | 580
0.48 | 160.55 | 506.63 | 588.6
0.49 | 161.22 | 514.29 | 597.6
0.5 | 162.03 | 521.64 | 605.6

## Tranconductance (mS-mm)
VGS (V) | VDS = 0.100 V | VDS = 0.500 V | VDS = 0.900 V
-0.75 | -0.001488 | -0.00558 | -0.01357
-0.74 | -0.0014325 | -0.00517 | -0.01246
-0.73 | -0.0012615 | -0.004445 | -0.014005
-0.72 | -0.00115 | -0.00416 | -0.014325
-0.71 | -0.001195 | -0.00432 | -0.012155
-0.7 | -0.0011745 | -0.004055 | -0.011105
-0.69 | -0.0010375 | -0.00395 | -0.010855
-0.68 | -0.0009775 | -0.00381 | -0.01227
-0.67 | -0.0010555 | -0.00339 | -0.01293
-0.66 | -0.001049 | -0.00378 | -0.010815
-0.65 | -0.000916 | -0.003485 | -0.00982
-0.64 | -0.0008915 | -0.00309 | -0.009575
-0.63 | -0.000847 | -0.00312 | -0.00993
-0.62 | -0.000758 | -0.002735 | -0.010385
-0.61 | -0.000728 | -0.002735 | -0.009165
-0.6 | -0.000732 | -0.00256 | -0.010005
-0.59 | -0.000722 | -0.00268 | -0.00856
-0.58 | -0.000604 | -0.00312 | -0.007225
-0.57 | -0.000593 | -0.0026 | -0.008195
-0.56 | -0.000584 | -0.002135 | -0.008075
-0.55 | -0.0005015 | -0.002165 | -0.00731
-0.54 | -0.000504 | -0.00216 | -0.006245
-0.53 | -0.000515 | -0.0022 | -0.00638
-0.52 | -0.0003915 | -0.001795 | -0.006635
-0.51 | -0.0003125 | -0.00159 | -0.00586
-0.5 | -0.0003145 | -0.001405 | -0.00469
-0.49 | -0.0002045 | -0.0008985 | -0.00332
-0.48 | -9e-05 | -0.0007625 | -0.00313
-0.47 | 5.9e-05 | -0.000294 | -0.00169
-0.46 | 0.000258 | 0.0002745 | 0.000885
-0.45 | 0.000501 | 0.001229 | 0.0036
-0.44 | 0.000875 | 0.002406 | 0.007235
-0.43 | 0.001436 | 0.0039835 | 0.01196
-0.42 | 0.002026 | 0.006177 | 0.01867
-0.41 | 0.003001 | 0.008845 | 0.02762
-0.4 | 0.004242 | 0.01293 | 0.04216
-0.39 | 0.006061 | 0.01804 | 0.06092
-0.38 | 0.008345 | 0.025745 | 0.08559
-0.37 | 0.0117625 | 0.035935 | 0.12656
-0.36 | 0.0172335 | 0.050205 | 0.1721
-0.35 | 0.023814 | 0.06879 | 0.241
-0.34 | 0.031515 | 0.096915 | 0.33935
-0.33 | 0.04373 | 0.136265 | 0.4744
-0.32 | 0.059525 | 0.18321 | 0.64805
-0.31 | 0.08311 | 0.25315 | 0.9033
-0.3 | 0.11319 | 0.34725 | 1.26075
-0.29 | 0.16102 | 0.4755 | 1.72845
-0.28 | 0.218855 | 0.64375 | 2.368
-0.27 | 0.2946 | 0.8898 | 3.22
-0.26 | 0.39745 | 1.19345 | 4.3785
-0.25 | 0.54405 | 1.6348 | 5.9555
-0.24 | 0.733 | 2.2036 | 8.1075
-0.23 | 0.9994 | 2.996 | 10.8865
-0.22 | 1.3897 | 3.983 | 14.4965
-0.21 | 1.82315 | 5.333 | 19.6205
-0.2 | 2.4405 | 7.1845 | 25.995
-0.19 | 3.335 | 9.5405 | 34.68
-0.18 | 4.4045 | 12.672 | 45.2
-0.17 | 5.9385 | 16.7895 | 58.36
-0.16 | 7.803 | 22.325 | 75.23
-0.15 | 10.527 | 28.89 | 96.475
-0.14 | 13.571 | 38.015 | 122.205
-0.13 | 18.034 | 48.705 | 151.38
-0.12 | 23.885 | 62.575 | 184.5
-0.11 | 30.51 | 80.725 | 224.8
-0.1 | 39.795 | 100.755 | 264.2
-0.09 | 50.65 | 126.92 | 307.65
-0.08 | 64.935 | 153.5 | 358.2
-0.07 | 80.27 | 187.1 | 408.15
-0.06 | 100.525 | 230.3 | 462.15
-0.05 | 121.335 | 271.65 | 511.8
-0.04 | 147.26 | 317.8 | 564.45
-0.03 | 178.25 | 365.45 | 618.9
-0.02 | 206.95 | 418.55 | 666.25
-0.01 | 243 | 474.15 | 721.95
0 | 276.5 | 523.55 | 770.1
0.01 | 312.4 | 571.75 | 808
0.02 | 345.2 | 628.55 | 858
0.03 | 380 | 680.45 | 900.5
0.04 | 408.8 | 720.45 | 929
0.05 | 434.65 | 767.5 | 960
0.06 | 467.35 | 817.5 | 1009
0.07 | 480.4 | 857 | 1041.5
0.08 | 501.4 | 885 | 1058
0.09 | 507.7 | 912.5 | 1088.5
0.1 | 507.7 | 952 | 1100.5
0.11 | 528.5 | 986.5 | 1127.5
0.12 | 515 | 1007 | 1155.5
0.13 | 509.5 | 1019.5 | 1160.5
0.14 | 502.5 | 1041.5 | 1172.5
0.15 | 492 | 1076 | 1188.5
0.16 | 485 | 1084 | 1201.5
0.17 | 456.5 | 1095 | 1204
0.18 | 438 | 1109 | 1210
0.19 | 416 | 1119 | 1212
0.2 | 408 | 1138.5 | 1225.5
0.21 | 390.5 | 1139 | 1230.5
0.22 | 365.5 | 1146.5 | 1224.5
0.23 | 348 | 1145.5 | 1232.5
0.24 | 322.5 | 1149 | 1225
0.25 | 307 | 1154 | 1217.5
0.26 | 286.5 | 1147 | 1220.5
0.27 | 274.5 | 1142 | 1214
0.28 | 259.5 | 1135 | 1201.5
0.29 | 244 | 1147.5 | 1198
0.3 | 232.5 | 1139 | 1193
0.31 | 202.5 | 1116 | 1180
0.32 | 190 | 1102 | 1170
0.33 | 189 | 1101 | 1150.5
0.34 | 179 | 1094 | 1139
0.35 | 163 | 1074 | 1131.5
0.36 | 146 | 1068 | 1118.5
0.37 | 141.5 | 1041.5 | 1107.5
0.38 | 138.5 | 1019.5 | 1075.5
0.39 | 134.5 | 1008.5 | 1058.5
0.4 | 115 | 981.5 | 1050
0.41 | 106 | 965 | 1029
0.42 | 108.5 | 942.5 | 1010
0.43 | 98 | 915.5 | 982.5
0.44 | 100 | 891 | 960
0.45 | 84.5 | 866 | 934.5
0.46 | 74 | 833.5 | 922.5
0.47 | 81 | 809 | 895
0.48 | 73.5 | 786.5 | 880
0.49 | 74 | 750.5 | 850
0.5 | 81 | 735 | 800