## IDS-VDS Characteristic (mA-mm)
VGS (V) | VDS = 0.100 V | VDS = 0.500 V | VDS = 0.900 V
-0.75 | 0.0003551 | 0.0014752 | 0.0049229
-0.74 | 0.00034043 | 0.0014209 | 0.0047658
-0.73 | 0.00032583 | 0.0013725 | 0.0046303
-0.72 | 0.00031009 | 0.0013214 | 0.0045164
-0.71 | 0.00029482 | 0.0012777 | 0.0043572
-0.7 | 0.00028188 | 0.0012278 | 0.0042158
-0.69 | 0.00026818 | 0.0011834 | 0.0040755
-0.68 | 0.00025773 | 0.0011399 | 0.0039452
-0.67 | 0.00024598 | 0.0010929 | 0.0038181
-0.66 | 0.00023574 | 0.0010582 | 0.0037115
-0.65 | 0.00022662 | 0.0010165 | 0.0035858
-0.64 | 0.00021628 | 0.0009904 | 0.0034746
-0.63 | 0.00020512 | 0.0009463 | 0.0033645
-0.62 | 0.00019454 | 0.0009168 | 0.0032549
-0.61 | 0.00018611 | 0.0008763 | 0.0031531
-0.6 | 0.00017871 | 0.0008535 | 0.0030373
-0.59 | 0.00017057 | 0.0008214 | 0.0029463
-0.58 | 0.000162 | 0.0007891 | 0.0028651
-0.57 | 0.00015555 | 0.000763 | 0.0027809
-0.56 | 0.00014717 | 0.0007349 | 0.0026778
-0.55 | 0.00014175 | 0.0007096 | 0.0025952
-0.54 | 0.0001352 | 0.0006786 | 0.0025031
-0.53 | 0.00012873 | 0.0006635 | 0.0024321
-0.52 | 0.00012375 | 0.0006346 | 0.0023657
-0.51 | 0.00011868 | 0.0006143 | 0.0022971
-0.5 | 0.0001138 | 0.0005938 | 0.0022294
-0.49 | 0.00011103 | 0.0005778 | 0.002172
-0.48 | 0.00010925 | 0.0005621 | 0.0021265
-0.47 | 0.00010736 | 0.0005586 | 0.0021042
-0.46 | 0.00010857 | 0.0005548 | 0.0020903
-0.45 | 0.00011036 | 0.0005571 | 0.0020966
-0.44 | 0.00011655 | 0.0005691 | 0.0021239
-0.43 | 0.00012563 | 0.0005947 | 0.0022018
-0.42 | 0.00014078 | 0.0006375 | 0.0023462
-0.41 | 0.00016284 | 0.0006942 | 0.0025349
-0.4 | 0.00019591 | 0.0007957 | 0.0028296
-0.39 | 0.00024345 | 0.0009264 | 0.0032976
-0.38 | 0.00030712 | 0.0011295 | 0.0039289
-0.37 | 0.00040264 | 0.0013927 | 0.0048847
-0.36 | 0.0005242 | 0.0017918 | 0.006215
-0.35 | 0.0007205 | 0.0023124 | 0.008069
-0.34 | 0.0009777 | 0.0030716 | 0.010695
-0.33 | 0.0013124 | 0.0040985 | 0.014299
-0.32 | 0.0017953 | 0.0055399 | 0.019396
-0.31 | 0.0024462 | 0.007654 | 0.026426
-0.3 | 0.0033612 | 0.010291 | 0.036279
-0.29 | 0.004609 | 0.014147 | 0.049777
-0.28 | 0.006382 | 0.019127 | 0.06818
-0.27 | 0.008782 | 0.026323 | 0.09428
-0.26 | 0.011879 | 0.035509 | 0.12843
-0.25 | 0.016373 | 0.048753 | 0.17609
-0.24 | 0.022083 | 0.06687 | 0.24077
-0.23 | 0.030409 | 0.08993 | 0.32808
-0.22 | 0.040993 | 0.12296 | 0.44611
-0.21 | 0.055807 | 0.16476 | 0.6045
-0.2 | 0.07641 | 0.22259 | 0.8162
-0.19 | 0.10294 | 0.30092 | 1.095
-0.18 | 0.13961 | 0.40274 | 1.4681
-0.17 | 0.18753 | 0.54442 | 1.9513
-0.16 | 0.25108 | 0.7237 | 2.5884
-0.15 | 0.33925 | 0.9635 | 3.3815
-0.14 | 0.4509 | 1.2769 | 4.4318
-0.13 | 0.6024 | 1.6906 | 5.732
-0.12 | 0.7968 | 2.2075 | 7.293
-0.11 | 1.0577 | 2.9028 | 9.277
-0.1 | 1.3915 | 3.7537 | 11.629
-0.09 | 1.824 | 4.8456 | 14.437
-0.08 | 2.3885 | 6.177 | 17.717
-0.07 | 3.0647 | 7.86 | 21.464
-0.06 | 3.9729 | 9.875 | 25.693
-0.05 | 5.0338 | 12.312 | 30.526
-0.04 | 6.351 | 15.134 | 35.928
-0.03 | 7.932 | 18.551 | 41.686
-0.02 | 9.819 | 22.317 | 48.031
-0.01 | 12.052 | 26.736 | 54.907
0 | 14.618 | 31.742 | 62.47
0.01 | 17.562 | 37.115 | 70.37
0.02 | 20.698 | 43.101 | 78.52
0.03 | 24.477 | 49.598 | 87.39
0.04 | 28.301 | 56.602 | 96.45
0.05 | 32.622 | 63.99 | 105.94
0.06 | 37.059 | 71.85 | 115.79
0.07 | 41.78 | 80.25 | 126.01
0.08 | 46.782 | 88.87 | 136.37
0.09 | 51.705 | 97.97 | 147.09
0.1 | 56.998 | 107.17 | 158.07
0.11 | 61.89 | 116.82 | 169.31
0.12 | 67.35 | 126.77 | 180.82
0.13 | 72.38 | 136.99 | 192.21
0.14 | 77.56 | 147.39 | 203.95
0.15 | 82.58 | 157.95 | 215.85
0.16 | 87.39 | 168.9 | 227.85
0.17 | 92.16 | 179.66 | 239.84
0.18 | 96.63 | 190.68 | 251.87
0.19 | 101.1 | 201.96 | 264.12
0.2 | 105.27 | 213.21 | 276.39
0.21 | 109.18 | 224.68 | 288.76
0.22 | 113 | 236.08 | 300.9
0.23 | 116.47 | 247.61 | 313.31
0.24 | 119.96 | 259.14 | 325.54
0.25 | 123.14 | 270.74 | 337.89
0.26 | 126.31 | 282.11 | 350.18
0.27 | 128.96 | 293.71 | 362.2
0.28 | 131.6 | 305.17 | 374.46
0.29 | 134.17 | 316.54 | 386.52
0.3 | 136.39 | 328.14 | 398.63
0.31 | 138.79 | 339.29 | 410.49
0.32 | 140.8 | 350.47 | 422.16
0.33 | 142.7 | 361.74 | 433.92
0.34 | 144.62 | 372.78 | 445.55
0.35 | 146.23 | 383.6 | 456.89
0.36 | 147.89 | 394.28 | 468.08
0.37 | 149.38 | 404.95 | 479.32
0.38 | 150.73 | 415.29 | 490.26
0.39 | 152.02 | 425.61 | 501.07
0.4 | 153.34 | 435.47 | 511.68
0.41 | 154.48 | 445.23 | 521.93
0.42 | 155.48 | 454.99 | 532.33
0.43 | 156.6 | 464.34 | 542.39
0.44 | 157.46 | 473.43 | 552.16
0.45 | 158.53 | 482.15 | 561.78
0.46 | 159.31 | 490.78 | 571.2
0.47 | 160.07 | 499.08 | 580.2
0.48 | 160.99 | 507.14 | 589
0.49 | 161.63 | 514.87 | 597.8
0.5 | 162.4 | 522.28 | 606.3

## Tranconductance (mS-mm)
VGS (V) | VDS = 0.100 V | VDS = 0.500 V | VDS = 0.900 V
-0.75 | -0.001467 | -0.00543 | -0.01571
-0.74 | -0.0014635 | -0.005135 | -0.01463
-0.73 | -0.001517 | -0.004975 | -0.01247
-0.72 | -0.0015505 | -0.00474 | -0.013655
-0.71 | -0.0014105 | -0.00468 | -0.01503
-0.7 | -0.001332 | -0.004715 | -0.014085
-0.69 | -0.0012075 | -0.004395 | -0.01353
-0.68 | -0.00111 | -0.004525 | -0.01287
-0.67 | -0.0010995 | -0.004085 | -0.011685
-0.66 | -0.000968 | -0.00382 | -0.011615
-0.65 | -0.000973 | -0.00339 | -0.011845
-0.64 | -0.001075 | -0.00351 | -0.011065
-0.63 | -0.001087 | -0.00368 | -0.010985
-0.62 | -0.0009505 | -0.0035 | -0.01057
-0.61 | -0.0007915 | -0.003165 | -0.01088
-0.6 | -0.000777 | -0.002745 | -0.01034
-0.59 | -0.0008355 | -0.00322 | -0.00861
-0.58 | -0.000751 | -0.00292 | -0.00827
-0.57 | -0.0007415 | -0.00271 | -0.009365
-0.56 | -0.00069 | -0.00267 | -0.009285
-0.55 | -0.0005985 | -0.002815 | -0.008735
-0.54 | -0.000651 | -0.002305 | -0.008155
-0.53 | -0.0005725 | -0.0022 | -0.00687
-0.52 | -0.0005025 | -0.00246 | -0.00675
-0.51 | -0.0004975 | -0.00204 | -0.006815
-0.5 | -0.0003825 | -0.001825 | -0.006255
-0.49 | -0.0002275 | -0.001585 | -0.005145
-0.48 | -0.0001835 | -0.00096 | -0.00339
-0.47 | -3.4e-05 | -0.000365 | -0.00181
-0.46 | 0.00015 | -7.5e-05 | -0.00038
-0.45 | 0.000399 | 0.000715 | 0.00168
-0.44 | 0.0007635 | 0.00188 | 0.00526
-0.43 | 0.0012115 | 0.00342 | 0.011115
-0.42 | 0.0018605 | 0.004975 | 0.016655
-0.41 | 0.0027565 | 0.00791 | 0.02417
-0.4 | 0.0040305 | 0.01161 | 0.038135
-0.39 | 0.0055605 | 0.01669 | 0.054965
-0.38 | 0.0079595 | 0.023315 | 0.079355
-0.37 | 0.010854 | 0.033115 | 0.114305
-0.36 | 0.015893 | 0.045985 | 0.159215
-0.35 | 0.022675 | 0.06399 | 0.224
-0.34 | 0.029595 | 0.089305 | 0.3115
-0.33 | 0.04088 | 0.123415 | 0.43505
-0.32 | 0.05669 | 0.177775 | 0.60635
-0.31 | 0.078295 | 0.237555 | 0.84415
-0.3 | 0.10814 | 0.32465 | 1.16755
-0.29 | 0.15104 | 0.4418 | 1.59505
-0.28 | 0.20865 | 0.6088 | 2.22515
-0.27 | 0.27485 | 0.8191 | 3.0125
-0.26 | 0.37955 | 1.1215 | 4.0905
-0.25 | 0.5102 | 1.56805 | 5.617
-0.24 | 0.7018 | 2.05885 | 7.5995
-0.23 | 0.9455 | 2.8045 | 10.267
-0.22 | 1.2699 | 3.7415 | 13.821
-0.21 | 1.77085 | 4.9815 | 18.5045
-0.2 | 2.35665 | 6.808 | 24.525
-0.19 | 3.16 | 9.0075 | 32.595
-0.18 | 4.2295 | 12.175 | 42.815
-0.17 | 5.5735 | 16.048 | 56.015
-0.16 | 7.586 | 20.954 | 71.51
-0.15 | 9.991 | 27.66 | 92.17
-0.14 | 13.1575 | 36.355 | 117.525
-0.13 | 17.295 | 46.53 | 143.06
-0.12 | 22.765 | 60.61 | 177.25
-0.11 | 29.735 | 77.31 | 216.8
-0.1 | 38.315 | 97.14 | 258
-0.09 | 49.85 | 121.165 | 304.4
-0.08 | 62.035 | 150.72 | 351.35
-0.07 | 79.22 | 184.9 | 398.8
-0.06 | 98.455 | 222.6 | 453.1
-0.05 | 118.905 | 262.95 | 511.75
-0.04 | 144.91 | 311.95 | 558
-0.03 | 173.4 | 359.15 | 605.15
-0.02 | 206 | 409.25 | 661.05
-0.01 | 239.95 | 471.25 | 721.95
0 | 275.5 | 518.95 | 773.15
0.01 | 304 | 567.95 | 802.5
0.02 | 345.75 | 624.15 | 851
0.03 | 380.15 | 675.05 | 896.5
0.04 | 407.25 | 719.6 | 927.5
0.05 | 437.9 | 762.4 | 967
0.06 | 457.9 | 813 | 1003.5
0.07 | 486.15 | 851 | 1029
0.08 | 496.25 | 886 | 1054
0.09 | 510.8 | 915 | 1085
0.1 | 509.25 | 942.5 | 1111
0.11 | 517.6 | 980 | 1137.5
0.12 | 524.5 | 1008.5 | 1145
0.13 | 510.5 | 1031 | 1156.5
0.14 | 510 | 1048 | 1182
0.15 | 491.5 | 1075.5 | 1195
0.16 | 479 | 1085.5 | 1199.5
0.17 | 462 | 1089 | 1201
0.18 | 447 | 1115 | 1214
0.19 | 432 | 1126.5 | 1226
0.2 | 404 | 1136 | 1232
0.21 | 386.5 | 1143.5 | 1225.5
0.22 | 364.5 | 1146.5 | 1227.5
0.23 | 348 | 1153 | 1232
0.24 | 333.5 | 1156.5 | 1229
0.25 | 317.5 | 1148.5 | 1232
0.26 | 291 | 1148.5 | 1215.5
0.27 | 264.5 | 1153 | 1214
0.28 | 260.5 | 1141.5 | 1216
0.29 | 239.5 | 1148.5 | 1208.5
0.3 | 231 | 1137.5 | 1198.5
0.31 | 220.5 | 1116.5 | 1176.5
0.32 | 195.5 | 1122.5 | 1171.5
0.33 | 191 | 1115.5 | 1169.5
0.34 | 176.5 | 1093 | 1148.5
0.35 | 163.5 | 1075 | 1126.5
0.36 | 157.5 | 1067.5 | 1121.5
0.37 | 142 | 1050.5 | 1109
0.38 | 132 | 1033 | 1087.5
0.39 | 130.5 | 1009 | 1071
0.4 | 123 | 981 | 1043
0.41 | 107 | 976 | 1032.5
0.42 | 106 | 955.5 | 1023
0.43 | 99 | 922 | 991.5
0.44 | 96.5 | 890.5 | 969.5
0.45 | 92.5 | 867.5 | 952
0.46 | 77 | 846.5 | 921
0.47 | 84 | 818 | 890
0.48 | 78 | 789.5 | 880
0.49 | 70.5 | 757 | 865
0.5 | 77 | 741 | 850