## IDS-VDS Characteristic (mA-mm)
VGS (V) | VDS = 0.100 V | VDS = 0.500 V | VDS = 0.900 V
-0.75 | 0.0003656 | 0.0015186 | 0.005042
-0.74 | 0.00034321 | 0.0014428 | 0.0049094
-0.73 | 0.00032706 | 0.0013879 | 0.0047565
-0.72 | 0.00031293 | 0.0013526 | 0.0046046
-0.71 | 0.00029862 | 0.0012866 | 0.0044624
-0.7 | 0.00028645 | 0.001241 | 0.0043071
-0.69 | 0.00027494 | 0.0011877 | 0.0041662
-0.68 | 0.00026231 | 0.0011421 | 0.004045
-0.67 | 0.00024973 | 0.0011099 | 0.0039248
-0.66 | 0.00024169 | 0.0010678 | 0.0037796
-0.65 | 0.00022604 | 0.0010308 | 0.0036807
-0.64 | 0.00021705 | 0.0009877 | 0.003555
-0.63 | 0.00020694 | 0.0009573 | 0.0034367
-0.62 | 0.00019616 | 0.0009186 | 0.0033391
-0.61 | 0.000186 | 0.0008882 | 0.003219
-0.6 | 0.00017667 | 0.0008522 | 0.0031301
-0.59 | 0.00016795 | 0.000824 | 0.0030131
-0.58 | 0.00015898 | 0.0007916 | 0.0029041
-0.57 | 0.00015191 | 0.0007734 | 0.0028193
-0.56 | 0.00014586 | 0.0007481 | 0.0027191
-0.55 | 0.00013977 | 0.000706 | 0.0026405
-0.54 | 0.00013286 | 0.0006824 | 0.0025527
-0.53 | 0.0001301 | 0.0006592 | 0.0024699
-0.52 | 0.00012458 | 0.0006352 | 0.0024029
-0.51 | 0.00011955 | 0.0006232 | 0.0023386
-0.5 | 0.00011524 | 0.0006036 | 0.0022872
-0.49 | 0.00011101 | 0.0005895 | 0.0022263
-0.48 | 0.00010899 | 0.0005749 | 0.0021749
-0.47 | 0.00010726 | 0.0005628 | 0.0021528
-0.46 | 0.00010828 | 0.0005564 | 0.002143
-0.45 | 0.00011033 | 0.0005599 | 0.0021332
-0.44 | 0.00011666 | 0.0005788 | 0.0021699
-0.43 | 0.00012682 | 0.0005988 | 0.0022449
-0.42 | 0.00014312 | 0.0006434 | 0.002382
-0.41 | 0.00016471 | 0.0007097 | 0.0025786
-0.4 | 0.00019919 | 0.0008043 | 0.0029063
-0.39 | 0.00024654 | 0.0009516 | 0.0033684
-0.38 | 0.00031397 | 0.0011441 | 0.0040366
-0.37 | 0.00040929 | 0.0014406 | 0.0049669
-0.36 | 0.00053837 | 0.0018165 | 0.006386
-0.35 | 0.0007372 | 0.0023855 | 0.008275
-0.34 | 0.0010015 | 0.0031382 | 0.010945
-0.33 | 0.0013381 | 0.0042373 | 0.014701
-0.32 | 0.0018409 | 0.005643 | 0.019903
-0.31 | 0.0025003 | 0.007764 | 0.027287
-0.3 | 0.003437 | 0.010635 | 0.037273
-0.29 | 0.0047243 | 0.014324 | 0.051227
-0.28 | 0.006554 | 0.019646 | 0.07059
-0.27 | 0.008983 | 0.026777 | 0.0967
-0.26 | 0.012188 | 0.036687 | 0.13202
-0.25 | 0.016731 | 0.049961 | 0.1812
-0.24 | 0.022647 | 0.06834 | 0.24763
-0.23 | 0.031244 | 0.09246 | 0.33678
-0.22 | 0.042065 | 0.1254 | 0.45807
-0.21 | 0.05748 | 0.1705 | 0.6215
-0.2 | 0.07812 | 0.22812 | 0.836
-0.19 | 0.10578 | 0.30983 | 1.1232
-0.18 | 0.14208 | 0.4137 | 1.5071
-0.17 | 0.19296 | 0.55749 | 2.0057
-0.16 | 0.25723 | 0.7382 | 2.6441
-0.15 | 0.34712 | 0.984 | 3.4718
-0.14 | 0.46359 | 1.3126 | 4.5558
-0.13 | 0.6169 | 1.7252 | 5.88
-0.12 | 0.8182 | 2.2731 | 7.489
-0.11 | 1.0798 | 2.9419 | 9.488
-0.1 | 1.4266 | 3.839 | 11.883
-0.09 | 1.8653 | 4.9517 | 14.744
-0.08 | 2.4409 | 6.319 | 18.051
-0.07 | 3.1366 | 7.977 | 21.79
-0.06 | 4.0431 | 10.035 | 26.122
-0.05 | 5.1461 | 12.508 | 30.977
-0.04 | 6.449 | 15.369 | 36.321
-0.03 | 8.069 | 18.795 | 42.256
-0.02 | 9.947 | 22.618 | 48.571
-0.01 | 12.258 | 27.074 | 55.521
0 | 14.794 | 32.053 | 63.08
0.01 | 17.787 | 37.57 | 70.95
0.02 | 20.963 | 43.497 | 79.28
0.03 | 24.726 | 50.023 | 88.06
0.04 | 28.597 | 57.11 | 97.13
0.05 | 32.852 | 64.46 | 106.65
0.06 | 37.363 | 72.41 | 116.57
0.07 | 42.043 | 80.79 | 126.81
0.08 | 47.111 | 89.48 | 137.21
0.09 | 52.012 | 98.57 | 148.01
0.1 | 57.12 | 107.81 | 158.95
0.11 | 62.4 | 117.53 | 170.12
0.12 | 67.5 | 127.55 | 181.74
0.13 | 72.86 | 137.67 | 193.16
0.14 | 77.78 | 148.07 | 204.86
0.15 | 82.83 | 158.71 | 216.75
0.16 | 87.73 | 169.52 | 228.81
0.17 | 92.34 | 180.42 | 240.92
0.18 | 96.94 | 191.6 | 252.85
0.19 | 101.14 | 202.66 | 265.11
0.2 | 105.49 | 214 | 277.34
0.21 | 109.46 | 225.54 | 289.79
0.22 | 113.15 | 236.94 | 301.98
0.23 | 116.68 | 248.5 | 314.35
0.24 | 120.03 | 259.81 | 326.62
0.25 | 123.34 | 271.58 | 338.91
0.26 | 126.25 | 283.09 | 351.23
0.27 | 129.19 | 294.56 | 363.29
0.28 | 131.65 | 306.06 | 375.46
0.29 | 134.17 | 317.45 | 387.51
0.3 | 136.64 | 328.98 | 399.61
0.31 | 138.79 | 340.27 | 411.6
0.32 | 140.88 | 351.43 | 423.21
0.33 | 142.74 | 362.52 | 434.99
0.34 | 144.51 | 373.54 | 446.53
0.35 | 146.31 | 384.48 | 457.91
0.36 | 147.87 | 395.11 | 469.1
0.37 | 149.37 | 405.78 | 480.32
0.38 | 150.69 | 416.09 | 491.25
0.39 | 152.04 | 426.37 | 502.05
0.4 | 153.28 | 436.35 | 512.61
0.41 | 154.53 | 446.13 | 522.92
0.42 | 155.49 | 455.8 | 533.33
0.43 | 156.5 | 465.06 | 543.35
0.44 | 157.63 | 474.22 | 553.12
0.45 | 158.41 | 482.97 | 562.78
0.46 | 159.35 | 491.64 | 572
0.47 | 160.05 | 499.88 | 581.2
0.48 | 160.76 | 507.84 | 589.8
0.49 | 161.7 | 515.59 | 598.8
0.5 | 162.35 | 522.98 | 607.1

## Tranconductance (mS-mm)
VGS (V) | VDS = 0.100 V | VDS = 0.500 V | VDS = 0.900 V
-0.75 | -0.002239 | -0.00758 | -0.01326
-0.74 | -0.001927 | -0.006535 | -0.014275
-0.73 | -0.001514 | -0.00451 | -0.01524
-0.72 | -0.001422 | -0.005065 | -0.014705
-0.71 | -0.001324 | -0.00558 | -0.014875
-0.7 | -0.001184 | -0.004945 | -0.01481
-0.69 | -0.001207 | -0.004945 | -0.013105
-0.68 | -0.0012605 | -0.00389 | -0.01207
-0.67 | -0.001031 | -0.003715 | -0.01327
-0.66 | -0.0011845 | -0.003955 | -0.012205
-0.65 | -0.001232 | -0.004005 | -0.01123
-0.64 | -0.000955 | -0.003675 | -0.0122
-0.63 | -0.0010445 | -0.003455 | -0.010795
-0.62 | -0.001047 | -0.003455 | -0.010885
-0.61 | -0.0009745 | -0.00332 | -0.01045
-0.6 | -0.0009025 | -0.00321 | -0.010295
-0.59 | -0.0008845 | -0.00303 | -0.0113
-0.58 | -0.000802 | -0.00253 | -0.00969
-0.57 | -0.000656 | -0.002175 | -0.00925
-0.56 | -0.000607 | -0.00337 | -0.00894
-0.55 | -0.00065 | -0.003285 | -0.00832
-0.54 | -0.0004835 | -0.00234 | -0.00853
-0.53 | -0.000414 | -0.00236 | -0.00749
-0.52 | -0.0005275 | -0.0018 | -0.006565
-0.51 | -0.000467 | -0.00158 | -0.005785
-0.5 | -0.000427 | -0.001685 | -0.005615
-0.49 | -0.0003125 | -0.001435 | -0.005615
-0.48 | -0.0001875 | -0.001335 | -0.003675
-0.47 | -3.55e-05 | -0.000925 | -0.001595
-0.46 | 0.0001535 | -0.000145 | -0.00098
-0.45 | 0.000419 | 0.00112 | 0.001345
-0.44 | 0.0008245 | 0.001945 | 0.005585
-0.43 | 0.001323 | 0.00323 | 0.010605
-0.42 | 0.0018945 | 0.005545 | 0.016685
-0.41 | 0.0028035 | 0.008045 | 0.026215
-0.4 | 0.0040915 | 0.012095 | 0.03949
-0.39 | 0.005739 | 0.01699 | 0.056515
-0.38 | 0.0081375 | 0.02445 | 0.079925
-0.37 | 0.01122 | 0.03362 | 0.11747
-0.36 | 0.0163955 | 0.047245 | 0.165405
-0.35 | 0.0231565 | 0.066085 | 0.22795
-0.34 | 0.030045 | 0.09259 | 0.3213
-0.33 | 0.04197 | 0.12524 | 0.4479
-0.32 | 0.05811 | 0.176335 | 0.6293
-0.31 | 0.079805 | 0.2496 | 0.8685
-0.3 | 0.1112 | 0.328 | 1.197
-0.29 | 0.15585 | 0.45055 | 1.66585
-0.28 | 0.212935 | 0.62265 | 2.27365
-0.27 | 0.2817 | 0.85205 | 3.0715
-0.26 | 0.3874 | 1.1592 | 4.225
-0.25 | 0.52295 | 1.58265 | 5.7805
-0.24 | 0.72565 | 2.12495 | 7.779
-0.23 | 0.9709 | 2.853 | 10.522
-0.22 | 1.3118 | 3.902 | 14.236
-0.21 | 1.80275 | 5.136 | 18.8965
-0.2 | 2.415 | 6.9665 | 25.085
-0.19 | 3.198 | 9.279 | 33.555
-0.18 | 4.359 | 12.383 | 44.125
-0.17 | 5.7575 | 16.225 | 56.85
-0.16 | 7.708 | 21.3255 | 73.305
-0.15 | 10.318 | 28.72 | 95.585
-0.14 | 13.489 | 37.06 | 120.41
-0.13 | 17.7305 | 48.025 | 146.66
-0.12 | 23.145 | 60.835 | 180.4
-0.11 | 30.42 | 78.295 | 219.7
-0.1 | 39.275 | 100.49 | 262.8
-0.09 | 50.715 | 124 | 308.4
-0.08 | 63.565 | 151.265 | 352.3
-0.07 | 80.11 | 185.8 | 403.55
-0.06 | 100.475 | 226.55 | 459.35
-0.05 | 120.295 | 266.7 | 509.95
-0.04 | 146.145 | 314.35 | 563.95
-0.03 | 174.9 | 362.45 | 612.5
-0.02 | 209.45 | 413.95 | 663.25
-0.01 | 242.35 | 471.75 | 725.45
0 | 276.45 | 524.8 | 771.45
0.01 | 308.45 | 572.2 | 810
0.02 | 346.95 | 622.65 | 855.5
0.03 | 381.7 | 680.65 | 892.5
0.04 | 406.3 | 721.85 | 929.5
0.05 | 438.3 | 765 | 972
0.06 | 459.55 | 816.5 | 1008
0.07 | 487.4 | 853.5 | 1032
0.08 | 498.45 | 889 | 1060
0.09 | 500.45 | 916.5 | 1087
0.1 | 519.4 | 948 | 1105.5
0.11 | 519 | 987 | 1139.5
0.12 | 523 | 1007 | 1152
0.13 | 514 | 1026 | 1156
0.14 | 498.5 | 1052 | 1179.5
0.15 | 497.5 | 1072.5 | 1197.5
0.16 | 475.5 | 1085.5 | 1208.5
0.17 | 460.5 | 1104 | 1202
0.18 | 440 | 1112 | 1209.5
0.19 | 427.5 | 1120 | 1224.5
0.2 | 416 | 1144 | 1234
0.21 | 383 | 1147 | 1232
0.22 | 361 | 1148 | 1228
0.23 | 344 | 1143.5 | 1232
0.24 | 333 | 1154 | 1228
0.25 | 311 | 1164 | 1230.5
0.26 | 292.5 | 1149 | 1219
0.27 | 270 | 1148.5 | 1211.5
0.28 | 249 | 1144.5 | 1211
0.29 | 249.5 | 1146 | 1207.5
0.3 | 231 | 1141 | 1204.5
0.31 | 212 | 1122.5 | 1180
0.32 | 197.5 | 1112.5 | 1169.5
0.33 | 181.5 | 1105.5 | 1166
0.34 | 178.5 | 1098 | 1146
0.35 | 168 | 1078.5 | 1128.5
0.36 | 153 | 1065 | 1120.5
0.37 | 141 | 1049 | 1107.5
0.38 | 133.5 | 1029.5 | 1086.5
0.39 | 129.5 | 1013 | 1068
0.4 | 124.5 | 988 | 1043.5
0.41 | 110.5 | 972.5 | 1036
0.42 | 98.5 | 946.5 | 1021.5
0.43 | 107 | 921 | 989.5
0.44 | 95.5 | 895.5 | 971.5
0.45 | 86 | 871 | 944
0.46 | 82 | 845.5 | 921
0.47 | 70.5 | 810 | 890
0.48 | 82.5 | 785.5 | 880
0.49 | 79.5 | 757 | 865
0.5 | 65 | 739 | 830