## IDS-VDS Characteristic (mA-mm)
VGS (V) | VDS = 0.100 V | VDS = 0.500 V | VDS = 0.900 V
-0.75 | 0.00036773 | 0.0015273 | 0.005219
-0.74 | 0.00035369 | 0.0014735 | 0.005056
-0.73 | 0.00033684 | 0.001425 | 0.0048918
-0.72 | 0.00032077 | 0.0013691 | 0.0047259
-0.71 | 0.00030596 | 0.0013206 | 0.0046037
-0.7 | 0.00029139 | 0.0012804 | 0.0044362
-0.69 | 0.0002782 | 0.0012304 | 0.0043083
-0.68 | 0.00026666 | 0.0011851 | 0.004174
-0.67 | 0.00025175 | 0.0011398 | 0.004018
-0.66 | 0.0002425 | 0.0011008 | 0.0039128
-0.65 | 0.00023157 | 0.001057 | 0.0037828
-0.64 | 0.00022323 | 0.0010144 | 0.0036582
-0.63 | 0.0002111 | 0.0009775 | 0.0035422
-0.62 | 0.00020159 | 0.0009406 | 0.0034359
-0.61 | 0.00019141 | 0.0009039 | 0.0033278
-0.6 | 0.00018351 | 0.0008776 | 0.003215
-0.59 | 0.00017389 | 0.0008452 | 0.003095
-0.58 | 0.00016743 | 0.000813 | 0.0030179
-0.57 | 0.0001597 | 0.0007783 | 0.0029269
-0.56 | 0.00015201 | 0.0007552 | 0.002823
-0.55 | 0.00014507 | 0.0007259 | 0.002714
-0.54 | 0.00013942 | 0.0007014 | 0.002651
-0.53 | 0.00013329 | 0.0006772 | 0.002545
-0.52 | 0.00012831 | 0.0006487 | 0.0024738
-0.51 | 0.00012251 | 0.0006304 | 0.0024131
-0.5 | 0.00011787 | 0.0006068 | 0.0023604
-0.49 | 0.00011421 | 0.0005903 | 0.0022916
-0.48 | 0.00011222 | 0.0005775 | 0.0022322
-0.47 | 0.00011004 | 0.0005709 | 0.0021894
-0.46 | 0.0001101 | 0.0005632 | 0.0021725
-0.45 | 0.00011238 | 0.0005657 | 0.0021742
-0.44 | 0.00011844 | 0.0005752 | 0.0022084
-0.43 | 0.00012717 | 0.0006005 | 0.0022839
-0.42 | 0.00014222 | 0.0006413 | 0.0023899
-0.41 | 0.00016284 | 0.0007007 | 0.0025849
-0.4 | 0.00019572 | 0.0007923 | 0.0028705
-0.39 | 0.00024129 | 0.0009217 | 0.003309
-0.38 | 0.00030624 | 0.0011233 | 0.0039086
-0.37 | 0.00039809 | 0.0013804 | 0.0048232
-0.36 | 0.0005217 | 0.0017695 | 0.006153
-0.35 | 0.0007152 | 0.0022766 | 0.007939
-0.34 | 0.0009705 | 0.0030363 | 0.01047
-0.33 | 0.0012988 | 0.0040231 | 0.013973
-0.32 | 0.0017807 | 0.0054416 | 0.018941
-0.31 | 0.0024203 | 0.007463 | 0.025791
-0.3 | 0.003331 | 0.010229 | 0.035471
-0.29 | 0.0045624 | 0.013803 | 0.048556
-0.28 | 0.006365 | 0.019012 | 0.06668
-0.27 | 0.008747 | 0.025714 | 0.09184
-0.26 | 0.011843 | 0.035362 | 0.125
-0.25 | 0.016335 | 0.04795 | 0.1711
-0.24 | 0.022031 | 0.06556 | 0.23439
-0.23 | 0.030366 | 0.08883 | 0.3204
-0.22 | 0.040954 | 0.1206 | 0.43629
-0.21 | 0.056074 | 0.16262 | 0.591
-0.2 | 0.07606 | 0.2214 | 0.7947
-0.19 | 0.10263 | 0.295 | 1.0739
-0.18 | 0.13879 | 0.4002 | 1.4369
-0.17 | 0.18763 | 0.53592 | 1.9188
-0.16 | 0.25101 | 0.7153 | 2.5344
-0.15 | 0.33864 | 0.9515 | 3.3357
-0.14 | 0.45021 | 1.2695 | 4.3548
-0.13 | 0.6015 | 1.6685 | 5.6263
-0.12 | 0.7964 | 2.1873 | 7.238
-0.11 | 1.0564 | 2.8697 | 9.184
-0.1 | 1.3932 | 3.7137 | 11.547
-0.09 | 1.8261 | 4.8225 | 14.307
-0.08 | 2.4001 | 6.134 | 17.604
-0.07 | 3.0763 | 7.786 | 21.274
-0.06 | 3.9741 | 9.803 | 25.522
-0.05 | 5.0502 | 12.255 | 30.373
-0.04 | 6.339 | 15.065 | 35.633
-0.03 | 7.94 | 18.418 | 41.551
-0.02 | 9.815 | 22.271 | 47.839
-0.01 | 12.095 | 26.66 | 54.768
0 | 14.628 | 31.578 | 62.23
0.01 | 17.594 | 37.034 | 70.09
0.02 | 20.726 | 42.943 | 78.32
0.03 | 24.487 | 49.577 | 87.23
0.04 | 28.341 | 56.488 | 96.19
0.05 | 32.635 | 63.92 | 105.81
0.06 | 37.145 | 71.75 | 115.61
0.07 | 41.798 | 80.09 | 125.89
0.08 | 46.804 | 88.85 | 136.35
0.09 | 51.697 | 97.87 | 147.01
0.1 | 56.992 | 107.13 | 157.97
0.11 | 61.95 | 116.73 | 169.22
0.12 | 67.26 | 126.83 | 180.76
0.13 | 72.42 | 137.01 | 192.12
0.14 | 77.48 | 147.4 | 203.9
0.15 | 82.57 | 158.07 | 215.82
0.16 | 87.37 | 168.74 | 227.85
0.17 | 92.12 | 179.74 | 239.97
0.18 | 96.46 | 190.82 | 251.93
0.19 | 100.94 | 202.02 | 264.26
0.2 | 105.23 | 213.4 | 276.51
0.21 | 109.13 | 224.78 | 288.86
0.22 | 112.94 | 236.29 | 301.27
0.23 | 116.31 | 247.76 | 313.51
0.24 | 119.76 | 259.3 | 325.79
0.25 | 122.96 | 270.78 | 338.18
0.26 | 125.99 | 282.4 | 350.43
0.27 | 128.86 | 293.97 | 362.55
0.28 | 131.46 | 305.38 | 374.72
0.29 | 134.04 | 316.89 | 386.79
0.3 | 136.23 | 328.21 | 398.91
0.31 | 138.51 | 339.68 | 410.9
0.32 | 140.55 | 350.89 | 422.46
0.33 | 142.62 | 362.03 | 434.31
0.34 | 144.49 | 373.12 | 445.88
0.35 | 145.97 | 383.85 | 457.29
0.36 | 147.65 | 394.7 | 468.66
0.37 | 149.17 | 405.32 | 479.74
0.38 | 150.54 | 415.7 | 490.81
0.39 | 151.9 | 425.81 | 501.6
0.4 | 153 | 435.89 | 512.14
0.41 | 154.25 | 445.73 | 522.55
0.42 | 155.33 | 455.41 | 532.93
0.43 | 156.47 | 464.76 | 542.95
0.44 | 157.23 | 473.69 | 552.77
0.45 | 158.25 | 482.65 | 562.39
0.46 | 159.15 | 491.35 | 571.7
0.47 | 160.02 | 499.63 | 580.8
0.48 | 160.91 | 507.7 | 589.8
0.49 | 161.34 | 515.35 | 598.2
0.5 | 162.25 | 522.87 | 607.1

## Tranconductance (mS-mm)
VGS (V) | VDS = 0.100 V | VDS = 0.500 V | VDS = 0.900 V
-0.75 | -0.001404 | -0.00538 | -0.0163
-0.74 | -0.0015445 | -0.005115 | -0.01636
-0.73 | -0.001646 | -0.00522 | -0.016505
-0.72 | -0.001544 | -0.00522 | -0.014405
-0.71 | -0.001469 | -0.004435 | -0.014485
-0.7 | -0.001388 | -0.00451 | -0.01477
-0.69 | -0.0012365 | -0.004765 | -0.01311
-0.68 | -0.0013225 | -0.00453 | -0.014515
-0.67 | -0.001208 | -0.004215 | -0.01306
-0.66 | -0.001009 | -0.00414 | -0.01176
-0.65 | -0.0009635 | -0.00432 | -0.01273
-0.64 | -0.0010235 | -0.003975 | -0.01203
-0.63 | -0.001082 | -0.00369 | -0.011115
-0.62 | -0.0009845 | -0.00368 | -0.01072
-0.61 | -0.000904 | -0.00315 | -0.011045
-0.6 | -0.000876 | -0.002935 | -0.01164
-0.59 | -0.000804 | -0.00323 | -0.009855
-0.58 | -0.0007095 | -0.003345 | -0.008405
-0.57 | -0.000771 | -0.00289 | -0.009745
-0.56 | -0.0007315 | -0.00262 | -0.010645
-0.55 | -0.0006295 | -0.00269 | -0.0086
-0.54 | -0.000589 | -0.002435 | -0.00845
-0.53 | -0.0005555 | -0.002635 | -0.00886
-0.52 | -0.000539 | -0.00234 | -0.006595
-0.51 | -0.000522 | -0.002095 | -0.00567
-0.5 | -0.000415 | -0.002005 | -0.006075
-0.49 | -0.0002825 | -0.001465 | -0.00641
-0.48 | -0.0002085 | -0.00097 | -0.00511
-0.47 | -0.000106 | -0.000715 | -0.002985
-0.46 | 0.000117 | -0.00026 | -0.00076
-0.45 | 0.000417 | 0.0006 | 0.001795
-0.44 | 0.0007395 | 0.00174 | 0.005485
-0.43 | 0.001189 | 0.003305 | 0.009075
-0.42 | 0.0017835 | 0.00501 | 0.01505
-0.41 | 0.002675 | 0.00755 | 0.02403
-0.4 | 0.0039225 | 0.01105 | 0.036205
-0.39 | 0.005526 | 0.01655 | 0.051905
-0.38 | 0.00784 | 0.022935 | 0.07571
-0.37 | 0.010773 | 0.03231 | 0.11222
-0.36 | 0.0158555 | 0.04481 | 0.15579
-0.35 | 0.02244 | 0.06334 | 0.21585
-0.34 | 0.02918 | 0.087325 | 0.3017
-0.33 | 0.04051 | 0.120265 | 0.42355
-0.32 | 0.056075 | 0.171995 | 0.5909
-0.31 | 0.077515 | 0.23937 | 0.8265
-0.3 | 0.107105 | 0.317 | 1.13825
-0.29 | 0.1517 | 0.43915 | 1.56045
-0.28 | 0.20923 | 0.59555 | 2.1642
-0.27 | 0.2739 | 0.8175 | 2.916
-0.26 | 0.3794 | 1.1118 | 3.963
-0.25 | 0.5094 | 1.5099 | 5.4695
-0.24 | 0.70155 | 2.044 | 7.465
-0.23 | 0.94615 | 2.752 | 10.095
-0.22 | 1.2854 | 3.6895 | 13.53
-0.21 | 1.7553 | 5.04 | 17.9205
-0.2 | 2.3278 | 6.619 | 24.145
-0.19 | 3.1365 | 8.94 | 32.11
-0.18 | 4.25 | 12.046 | 42.245
-0.17 | 5.611 | 15.755 | 54.875
-0.16 | 7.5505 | 20.779 | 70.845
-0.15 | 9.96 | 27.71 | 91.02
-0.14 | 13.143 | 35.85 | 114.53
-0.13 | 17.3095 | 45.89 | 144.16
-0.12 | 22.745 | 60.06 | 177.885
-0.11 | 29.84 | 76.32 | 215.45
-0.1 | 38.485 | 97.64 | 256.15
-0.09 | 50.345 | 121.015 | 302.85
-0.08 | 62.51 | 148.175 | 348.35
-0.07 | 78.7 | 183.45 | 395.9
-0.06 | 98.695 | 223.45 | 454.95
-0.05 | 118.245 | 263.1 | 505.55
-0.04 | 144.49 | 308.15 | 558.9
-0.03 | 173.8 | 360.3 | 610.3
-0.02 | 207.75 | 412.1 | 660.85
-0.01 | 240.65 | 465.35 | 719.55
0 | 274.95 | 518.7 | 766.1
0.01 | 304.9 | 568.25 | 804.5
0.02 | 344.65 | 627.15 | 857
0.03 | 380.75 | 677.25 | 893.5
0.04 | 407.4 | 717.15 | 929
0.05 | 440.2 | 763.1 | 971
0.06 | 458.15 | 808.5 | 1004
0.07 | 482.95 | 855 | 1037
0.08 | 494.95 | 889 | 1056
0.09 | 509.4 | 914 | 1081
0.1 | 512.65 | 943 | 1110.5
0.11 | 513.4 | 985 | 1139.5
0.12 | 523.5 | 1014 | 1145
0.13 | 511 | 1028.5 | 1157
0.14 | 507.5 | 1053 | 1185
0.15 | 494.5 | 1067 | 1197.5
0.16 | 477.5 | 1083.5 | 1207.5
0.17 | 454.5 | 1104 | 1204
0.18 | 441 | 1114 | 1214.5
0.19 | 438.5 | 1129 | 1229
0.2 | 409.5 | 1138 | 1230
0.21 | 385.5 | 1144.5 | 1238
0.22 | 359 | 1149 | 1232.5
0.23 | 341 | 1150.5 | 1226
0.24 | 332.5 | 1151 | 1233.5
0.25 | 311.5 | 1155 | 1232
0.26 | 295 | 1159.5 | 1218.5
0.27 | 273.5 | 1149 | 1214.5
0.28 | 259 | 1146 | 1212
0.29 | 238.5 | 1141.5 | 1209.5
0.3 | 223.5 | 1139.5 | 1205.5
0.31 | 216 | 1134 | 1177.5
0.32 | 205.5 | 1117.5 | 1170.5
0.33 | 197 | 1111.5 | 1171
0.34 | 167.5 | 1091 | 1149
0.35 | 158 | 1079 | 1139
0.36 | 160 | 1073.5 | 1122.5
0.37 | 144.5 | 1050 | 1107.5
0.38 | 136.5 | 1024.5 | 1093
0.39 | 123 | 1009.5 | 1066.5
0.4 | 117.5 | 996 | 1047.5
0.41 | 116.5 | 976 | 1039.5
0.42 | 111 | 951.5 | 1020
0.43 | 95 | 914 | 992
0.44 | 89 | 894.5 | 972
0.45 | 96 | 883 | 946.5
0.46 | 88.5 | 849 | 920.5
0.47 | 88 | 817.5 | 905
0.48 | 66 | 786 | 870
0.49 | 67 | 758.5 | 865
0.5 | 91 | 752 | 890