## IDS-VDS Characteristic (mA-mm)
VGS (V) | VDS = 0.100 V | VDS = 0.500 V | VDS = 0.900 V
-0.75 | 0.00033858 | 0.0014095 | 0.0047337
-0.74 | 0.0003242 | 0.001366 | 0.0046091
-0.73 | 0.00030818 | 0.0013164 | 0.004479
-0.72 | 0.00029342 | 0.0012694 | 0.004353
-0.71 | 0.00028081 | 0.0012268 | 0.0041972
-0.7 | 0.00026794 | 0.0011727 | 0.004078
-0.69 | 0.00025685 | 0.0011349 | 0.0039527
-0.68 | 0.00024482 | 0.0010904 | 0.0037941
-0.67 | 0.00023558 | 0.0010563 | 0.0036999
-0.66 | 0.00022389 | 0.0010175 | 0.0035799
-0.65 | 0.00021486 | 0.000981 | 0.0034543
-0.64 | 0.00020635 | 0.0009408 | 0.0033648
-0.63 | 0.00019521 | 0.0009163 | 0.003232
-0.62 | 0.00018633 | 0.0008769 | 0.0031464
-0.61 | 0.00017857 | 0.0008487 | 0.0030393
-0.6 | 0.00017087 | 0.0008112 | 0.002954
-0.59 | 0.00016231 | 0.0007844 | 0.0028687
-0.58 | 0.00015538 | 0.0007545 | 0.0027796
-0.57 | 0.00014854 | 0.0007246 | 0.0026828
-0.56 | 0.00014214 | 0.0007039 | 0.0025952
-0.55 | 0.00013596 | 0.0006829 | 0.0025056
-0.54 | 0.00013 | 0.000657 | 0.0024522
-0.53 | 0.00012376 | 0.0006367 | 0.0023626
-0.52 | 0.00011871 | 0.0006141 | 0.0022753
-0.51 | 0.00011395 | 0.0005895 | 0.0022325
-0.5 | 0.00010995 | 0.0005787 | 0.0021625
-0.49 | 0.00010759 | 0.0005598 | 0.0021232
-0.48 | 0.00010507 | 0.0005495 | 0.0020875
-0.47 | 0.00010485 | 0.000537 | 0.0020419
-0.46 | 0.00010424 | 0.0005359 | 0.0020402
-0.45 | 0.00010754 | 0.0005379 | 0.0020406
-0.44 | 0.00011297 | 0.000552 | 0.002073
-0.43 | 0.00012286 | 0.0005767 | 0.002153
-0.42 | 0.00013746 | 0.0006196 | 0.0022757
-0.41 | 0.00015942 | 0.0006832 | 0.0024875
-0.4 | 0.00019299 | 0.0007754 | 0.0027936
-0.39 | 0.00023781 | 0.000917 | 0.0032143
-0.38 | 0.00030632 | 0.0011061 | 0.0038812
-0.37 | 0.0003955 | 0.0013963 | 0.0047894
-0.36 | 0.00052744 | 0.0017639 | 0.006188
-0.35 | 0.0007184 | 0.0023141 | 0.007955
-0.34 | 0.0009773 | 0.0030455 | 0.010593
-0.33 | 0.0013108 | 0.0040867 | 0.01414
-0.32 | 0.0018024 | 0.0055081 | 0.019269
-0.31 | 0.0024268 | 0.007534 | 0.026207
-0.3 | 0.0033618 | 0.010363 | 0.036017
-0.29 | 0.0045612 | 0.014001 | 0.049401
-0.28 | 0.006438 | 0.019201 | 0.06816
-0.27 | 0.008706 | 0.026058 | 0.09342
-0.26 | 0.011973 | 0.035608 | 0.12841
-0.25 | 0.016192 | 0.048664 | 0.17554
-0.24 | 0.022242 | 0.06638 | 0.23844
-0.23 | 0.030214 | 0.08979 | 0.32563
-0.22 | 0.041373 | 0.12167 | 0.44324
-0.21 | 0.055999 | 0.16561 | 0.5992
-0.2 | 0.07615 | 0.22251 | 0.8105
-0.19 | 0.10394 | 0.30162 | 1.0917
-0.18 | 0.14024 | 0.40439 | 1.4617
-0.17 | 0.18848 | 0.54261 | 1.9418
-0.16 | 0.25353 | 0.7217 | 2.5726
-0.15 | 0.33789 | 0.9619 | 3.3777
-0.14 | 0.45682 | 1.2807 | 4.411
-0.13 | 0.6021 | 1.6901 | 5.6941
-0.12 | 0.8055 | 2.2258 | 7.303
-0.11 | 1.0579 | 2.8836 | 9.28
-0.1 | 1.4064 | 3.7688 | 11.596
-0.09 | 1.8392 | 4.8634 | 14.438
-0.08 | 2.3979 | 6.233 | 17.663
-0.07 | 3.1158 | 7.856 | 21.454
-0.06 | 3.9647 | 9.897 | 25.691
-0.05 | 5.1044 | 12.344 | 30.474
-0.04 | 6.361 | 15.225 | 35.801
-0.03 | 8.016 | 18.606 | 41.684
-0.02 | 9.859 | 22.382 | 48.022
-0.01 | 12.163 | 26.81 | 54.92
0 | 14.691 | 31.841 | 62.51
0.01 | 17.675 | 37.329 | 70.21
0.02 | 20.877 | 43.193 | 78.52
0.03 | 24.541 | 49.773 | 87.33
0.04 | 28.521 | 56.703 | 96.43
0.05 | 32.662 | 64.09 | 105.93
0.06 | 37.276 | 72.01 | 115.68
0.07 | 41.921 | 80.37 | 125.97
0.08 | 46.934 | 89.1 | 136.47
0.09 | 51.927 | 97.99 | 147.21
0.1 | 56.92 | 107.41 | 157.99
0.11 | 62.35 | 117.07 | 169.28
0.12 | 67.5 | 127.11 | 180.82
0.13 | 72.69 | 137.29 | 192.34
0.14 | 77.76 | 147.61 | 204.11
0.15 | 82.62 | 158.22 | 215.87
0.16 | 87.66 | 169.06 | 227.93
0.17 | 92.26 | 180.06 | 239.97
0.18 | 96.93 | 190.96 | 252.08
0.19 | 101.08 | 202.2 | 264.34
0.2 | 105.27 | 213.6 | 276.54
0.21 | 109.41 | 225.05 | 288.93
0.22 | 113.03 | 236.58 | 301.32
0.23 | 116.75 | 247.88 | 313.63
0.24 | 120.04 | 259.53 | 325.72
0.25 | 123.27 | 271.13 | 338.24
0.26 | 126.33 | 282.69 | 350.54
0.27 | 129.05 | 294.27 | 362.67
0.28 | 131.7 | 305.61 | 374.85
0.29 | 134.16 | 317.16 | 386.75
0.3 | 136.63 | 328.61 | 399.01
0.31 | 138.76 | 339.97 | 410.9
0.32 | 140.86 | 351.07 | 422.71
0.33 | 142.66 | 362.34 | 434.49
0.34 | 144.5 | 373.38 | 445.96
0.35 | 146.41 | 384.19 | 457.41
0.36 | 147.79 | 395.02 | 468.74
0.37 | 149.33 | 405.55 | 480.01
0.38 | 150.69 | 416.02 | 490.83
0.39 | 152.05 | 426.25 | 501.69
0.4 | 153.48 | 436.23 | 512.32
0.41 | 154.45 | 446.06 | 522.71
0.42 | 155.54 | 455.69 | 533.17
0.43 | 156.55 | 465.1 | 543.01
0.44 | 157.59 | 474.2 | 552.9
0.45 | 158.45 | 483.03 | 562.58
0.46 | 159.29 | 491.63 | 572
0.47 | 160.03 | 499.96 | 581.2
0.48 | 160.88 | 508.02 | 589.8
0.49 | 161.82 | 515.68 | 598.8
0.5 | 162.26 | 523.2 | 607.1

## Tranconductance (mS-mm)
VGS (V) | VDS = 0.100 V | VDS = 0.500 V | VDS = 0.900 V
-0.75 | -0.001438 | -0.00435 | -0.01246
-0.74 | -0.00152 | -0.004655 | -0.012735
-0.73 | -0.001539 | -0.00483 | -0.012805
-0.72 | -0.0013685 | -0.00448 | -0.01409
-0.71 | -0.001274 | -0.004835 | -0.01375
-0.7 | -0.001198 | -0.004595 | -0.012225
-0.69 | -0.001156 | -0.004115 | -0.014195
-0.68 | -0.0010635 | -0.00393 | -0.01264
-0.67 | -0.0010465 | -0.003645 | -0.01071
-0.66 | -0.001036 | -0.003765 | -0.01228
-0.65 | -0.000877 | -0.003835 | -0.010755
-0.64 | -0.0009825 | -0.003235 | -0.011115
-0.63 | -0.001001 | -0.003195 | -0.01092
-0.62 | -0.000832 | -0.00338 | -0.009635
-0.61 | -0.000773 | -0.003285 | -0.00962
-0.6 | -0.000813 | -0.003215 | -0.00853
-0.59 | -0.0007745 | -0.002835 | -0.00872
-0.58 | -0.0006885 | -0.00299 | -0.009295
-0.57 | -0.000662 | -0.00253 | -0.00922
-0.56 | -0.000629 | -0.002085 | -0.00886
-0.55 | -0.000607 | -0.002345 | -0.00715
-0.54 | -0.00061 | -0.00231 | -0.00715
-0.53 | -0.0005645 | -0.002145 | -0.008845
-0.52 | -0.0004905 | -0.00236 | -0.006505
-0.51 | -0.000438 | -0.00177 | -0.00564
-0.5 | -0.000318 | -0.001485 | -0.005465
-0.49 | -0.000244 | -0.00146 | -0.00375
-0.48 | -0.000137 | -0.00114 | -0.004065
-0.47 | -4.15e-05 | -0.00068 | -0.002365
-0.46 | 0.0001345 | 4.5e-05 | -6.5e-05
-0.45 | 0.0004365 | 0.000805 | 0.00164
-0.44 | 0.000766 | 0.00194 | 0.00562
-0.43 | 0.0012245 | 0.00338 | 0.010135
-0.42 | 0.001828 | 0.005325 | 0.016725
-0.41 | 0.0027765 | 0.00779 | 0.025895
-0.4 | 0.0039195 | 0.01169 | 0.03634
-0.39 | 0.0056665 | 0.016535 | 0.05438
-0.38 | 0.0078845 | 0.023965 | 0.078755
-0.37 | 0.011056 | 0.03289 | 0.11534
-0.36 | 0.016145 | 0.04589 | 0.15828
-0.35 | 0.022493 | 0.06408 | 0.22025
-0.34 | 0.02962 | 0.08863 | 0.30925
-0.33 | 0.041255 | 0.12313 | 0.4338
-0.32 | 0.0558 | 0.172365 | 0.60335
-0.31 | 0.07797 | 0.242745 | 0.8374
-0.3 | 0.10672 | 0.32335 | 1.1597
-0.29 | 0.15381 | 0.4419 | 1.60715
-0.28 | 0.20724 | 0.60285 | 2.20095
-0.27 | 0.27675 | 0.82035 | 3.0125
-0.26 | 0.3743 | 1.1303 | 4.106
-0.25 | 0.51345 | 1.5386 | 5.5015
-0.24 | 0.7011 | 2.0563 | 7.5045
-0.23 | 0.95655 | 2.7645 | 10.24
-0.22 | 1.28925 | 3.791 | 13.6785
-0.21 | 1.73885 | 5.042 | 18.363
-0.2 | 2.39705 | 6.8005 | 24.625
-0.19 | 3.2045 | 9.094 | 32.56
-0.18 | 4.227 | 12.0495 | 42.505
-0.17 | 5.6645 | 15.8655 | 55.545
-0.16 | 7.4705 | 20.9645 | 71.795
-0.15 | 10.1645 | 27.95 | 91.92
-0.14 | 13.2105 | 36.41 | 115.82
-0.13 | 17.434 | 47.255 | 144.6
-0.12 | 22.79 | 59.675 | 179.295
-0.11 | 30.045 | 77.15 | 214.65
-0.1 | 39.065 | 98.99 | 257.9
-0.09 | 49.575 | 123.21 | 303.35
-0.08 | 63.83 | 149.63 | 350.8
-0.07 | 78.34 | 183.2 | 401.4
-0.06 | 99.43 | 224.4 | 451
-0.05 | 119.815 | 266.4 | 505.5
-0.04 | 145.58 | 313.1 | 560.5
-0.03 | 174.9 | 357.85 | 611.05
-0.02 | 207.35 | 410.2 | 661.8
-0.01 | 241.6 | 472.95 | 724.4
0 | 275.6 | 525.95 | 764.5
0.01 | 309.3 | 567.6 | 800.5
0.02 | 343.3 | 622.2 | 856
0.03 | 382.2 | 675.5 | 895.5
0.04 | 406.05 | 715.85 | 930
0.05 | 437.75 | 765.35 | 962.5
0.06 | 462.95 | 814 | 1002
0.07 | 482.9 | 854.5 | 1039.5
0.08 | 500.3 | 881 | 1062
0.09 | 499.3 | 915.5 | 1076
0.1 | 521.15 | 954 | 1103.5
0.11 | 529 | 985 | 1141.5
0.12 | 517 | 1011 | 1153
0.13 | 513 | 1025 | 1164.5
0.14 | 496.5 | 1046.5 | 1176.5
0.15 | 495 | 1072.5 | 1191
0.16 | 482 | 1092 | 1205
0.17 | 463.5 | 1095 | 1207.5
0.18 | 441 | 1107 | 1218.5
0.19 | 417 | 1132 | 1223
0.2 | 416.5 | 1142.5 | 1229.5
0.21 | 388 | 1149 | 1239
0.22 | 367 | 1141.5 | 1235
0.23 | 350.5 | 1147.5 | 1220
0.24 | 326 | 1162.5 | 1230.5
0.25 | 314.5 | 1158 | 1241
0.26 | 289 | 1157 | 1221.5
0.27 | 268.5 | 1146 | 1215.5
0.28 | 255.5 | 1144.5 | 1204
0.29 | 246.5 | 1150 | 1208
0.3 | 230 | 1140.5 | 1207.5
0.31 | 211.5 | 1123 | 1185
0.32 | 195 | 1118.5 | 1179.5
0.33 | 182 | 1115.5 | 1162.5
0.34 | 187.5 | 1092.5 | 1146
0.35 | 164.5 | 1082 | 1139
0.36 | 146 | 1068 | 1130
0.37 | 145 | 1050 | 1104.5
0.38 | 136 | 1035 | 1084
0.39 | 139.5 | 1010.5 | 1074.5
0.4 | 120 | 990.5 | 1051
0.41 | 103 | 973 | 1042.5
0.42 | 105 | 952 | 1015
0.43 | 102.5 | 925.5 | 986.5
0.44 | 95 | 896.5 | 978.5
0.45 | 85 | 871.5 | 955
0.46 | 79 | 846.5 | 931
0.47 | 79.5 | 819.5 | 890
0.48 | 89.5 | 786 | 880
0.49 | 69 | 759 | 865
0.5 | 44 | 752 | 830